## HMA General
Input Name | General Inputs
Material Type | Asphalt concrete | Stone Matrix Asphalt (SMA) | HPTO and BRIC
Reference temperature (oF) for dynamic modulus | 70 | 70 | 70
Air voids (%) to simulate as-built condition | 7 | 5 - 6 | 4 - 5
Thermal conductivity asphalt (BTU/hr-ft-F) | 0.67 | 0.67 | 0.67
Heat capacity (BTU/lb-F) | 0.31 | 0.31 | 0.31
Poisson's Ratio | 0.35 | 0.35 | 0.35
Mixture Type | Region | Producer
9.5M64 | South | South State Bridgeton |  | *Added in 2023.2
9.5M64 | Central | Stavola Bound Brook
9.5ME | South | Seashore Asphalt
9.5ME | Central | Earle Asphalt
9.5ME | North | Tilcon Mt Hope
12.5M64 | North | Stone Industries - Haledon
12.5M64 | North | Trap Rock Industries - Keasby
12.5M64 | North | Stone Industries, Haledon
12.5M64 | Central | Stavola Bound Brook
12.5ME | North | Trap Rock Industries - Keasby
12.5ME | South | Winslow
12.5ME | South | South State Downer
12.5ME | South | Arawak Hammonton
12.5SMA | North | Stone Industries - Haledon
12.5SMA | South | A.E. Stone
12.5SMA | Central | Earle Asphalt
12.5SMA | Central | Trap Rock - Mt Holly
12.5SMA | Central | Stavola Bound Brook
19M64 | Central | Stavola Bound Brook
19M64 | North | Stone Industries, Sparta
19ME | North | Tilcon Mt. Hope
19ME | South | AE Stone
19ME | North | Tilcon North Bergen
25M64 | Central | Stavola Hillsboro
25M64 | North | Tilcon North Bergen
BRIC | Central | Stavola Bound Brook
BRIC | Central | Trap Rock
HPTO | Central | Stavola Bound Brook
HPTO | South | South State Downer
HPTO | North | Tilcon Oxford
Note on A7: Ju Sang Lee: Typical: 0.44-0.81 (1-37A)
Note on A8: Ju Sang Lee: Typical: 0.22-0.4 (1-37A)
Note on A9: Ju Sang Lee: Table 2.2.15; 2.2.17; 2.2.19

## Convent. Binder Test
For Level 3 input only
Test | Temp., F | NuStar PG64-22 | Valero PG64-22
Penetration (100g, 5 s), 1/10 mm | 40 | 4 | 3
| 55 | 11 | 10
| 77 | 41 | 34
| 90 | 88 | 74
Softening Point, F | NA | 130.6 | 129.4
Absolute Viscosity, P | 140 | 7160 | 5930
Kinematic Viscosity, cSt | 275 | 714 | 675
Specific Gravity | 77 | 1.033 | 1.042
Viscosity, cP | 150 | 314000 | 265000
| 200 | 13240 | 11800
| 250 | 1445 | 1390
| 300 | 314 | 302
Test | Temp., F | SemMaterials PG76-22 | NuStar PG76-22
Penetration (100g, 5 s), 1/10 mm | 40 | 3 | 3
| 55 | 9 | 8
| 77 | 32 | 28
| 90 | 54 | 52
Softening Point, F | NA | 151.3 | 150.6
Absolute Viscosity, P | 140 | 61290 | 52540
Kinematic Viscosity, cSt | 275 | 3180 | 2308
Specific Gravity | 77 | 1.038 | 1.037
Viscosity, cP | 150 | 2380000 | 2480000
| 200 | 85600 | 64500
| 250 | 7000 | 5360
| 300 | 1260 | 975

## Superpave Binder
For Level 3 input only
NuStar PG64-22
Temperature, F | Angular Frequency = 10 rad/sec
| G* (Pa) | Delta (degrees)
50 | 17600000 | 47.3
71.6 | 2506000 | 59.9
93.2 | 300700 | 69.9
114.8 | 4095.7 | 80.8
136.4 | 581 | 86.3
SemMaterials PG76-22
Temperature, F | Angular Frequency = 10 rad/sec
| G* (Pa) | Delta (degrees)
50 | 21070000 | 40
71.6 | 3570000 | 51.2
93.2 | 504600 | 60.3
114.8 | 83590 | 63.4
136.4 | 18560 | 64
158 | 5504 | 65.6
179.6 | 1775 | 69

## 9.5M64
Material Information |  |  |  |  | Material Information
Mix Type: 9.5M64 (R15) |  |  |  |  | Mix Type: 9.5M64
NJDOT Region: South |  |  |  |  | NJDOT Region: Central
Producer: South State Bridgeton |  |  |  |  | Producer: Stavola Bound Brook
General Information |  |  |  |  | General Information
Unit Weight (pcf) | 147.1 |  |  |  | Unit Weight (pcf) |  | 152.6
Air Voids (%) | 6 | (lab specimen, NOT for design) |  |  | Air Voids (%) |  | 6.2 | (lab specimen, NOT for design)
Total Asphalt Content (%) | 5.29 |  |  |  | Total Asphalt Content (%) |  | 5.4
Effective Binder Content (%) | 11.1 |  |  |  | Effective Binder Content (%) |  | 10.5
Asphalt Binder |  |  |  |  | Asphalt Binder
(from recovered asphalt binder - results may differ due to RAP included) |  |  |  |  | (from recovered asphalt binder - results may differ due to RAP included)
Rotational Viscosity |  | Dynamic Shear Rheometer (10 rad/sec) |  |  | Rotational Viscosity |  | Dynamic Shear Rheometer (10 rad/sec)
temperature (F) | Rotational Viscosity (cP) | Temp (F) | Shear Modulus, G* (Pa) | Phase Angle | temperature (F) | Rotational Viscosity (cP) | Temp (F) | Shear Modulus, G* (Pa) | Phase Angle (degrees)
230 | 5560 | 39.92 | 58626043 | 28.3 | 230 | 4742 | 5 | 309431079 | 14.7
275 | 752 | 69.98 | 7926743 | 44.4 | 275 | 850 | 59 | 18039242 | 46.5
329 | 136 | 100.04 | 775500 | 57 | 329 | 202 | 86 | 1506723 | 64
348.8 | 84 | 129.92 | 71080 | 67.8 | 348.8 | 135 | 140 | 13261 | 78.4
Performance Grading |  |  |  |  | Performance Grading
| Continuous | Final |  |  |  | Continuous | Final
High Temperature | 70.1 | 70 |  |  | High Temperature | 70.2 | 70
Intermediate Temperature | 22.9 | 25 |  |  | Intermediate Temperature | 24.5 | 25
Low Temperature | -25.8 | -22 |  |  | Low Temperature | -24.1 | -22
Aggregate Gradation |  |  |  |  | Aggregate Gradation
Gradation | Percent Passing |  |  |  | Gradation | Percent Passing
3/4InchSieve | 100 |  |  |  | 3/4InchSieve | 100
3/8InchSieve | 92.3 |  |  |  | 3/8InchSieve | 93.6
No.4Sieve | 52.3 |  |  |  | No.4Sieve | 64.4
No.200Sieve | 4.5 |  |  |  | No.200Sieve | 5.4
Asphalt Mixture - Dynamic Modulus |  |  |  |  | Asphalt Mixture - Dynamic Modulus
(from plant produced asphalt mixture; Reference Temperature = 70 o F) |  |  |  |  | (from plant produced asphalt mixture; Reference Temperature = 70 o F)
Temp (oF) | 0.1 Hz | 1 Hz | 10 Hz | 25 Hz | Temp (oF) | 0.1 Hz | 1 Hz | 10 Hz | 25 Hz
14 | 2579524 | 2840800 | 2999888 | 3043097 | 14 | 2213577 | 2620104 | 2878766 | 2949826
40 | 1211267 | 1814634 | 2317204 | 2475920 | 40 | 1311899 | 1931781 | 2424831 | 2575455
70 | 192555 | 506710 | 1027760 | 1269445 | 70 | 219235 | 574719 | 1144278 | 1399670
100 | 26833 | 87286 | 264910 | 389638 | 100 | 28071 | 91772 | 283106 | 418461
130 | 7266 | 19780 | 63396 | 101399 | 130 | 7135 | 18308 | 57790 | 93066
Creep Compliance (1/psi) |  |  |  |  | Creep Compliance (1/psi)
Sec. | T = -4 ºF | T = 14 ºF | T = 32ºF |  | Sec. | T = -4 ºF | T = 14 ºF | T = 32ºF
1 | 3.81855e-07 | 4.89266e-07 | 7.64069e-07 |  | 1 | 3.18623e-07 | 4.04869e-07 | 6.18858e-07
2 | 4.09532e-07 | 5.35665e-07 | 8.84242e-07 |  | 2 | 3.43217e-07 | 4.38429e-07 | 7.07059e-07
5 | 4.50259e-07 | 6.14557e-07 | 1.09939e-06 |  | 5 | 3.76223e-07 | 4.93753e-07 | 8.6333e-07
10 | 4.86554e-07 | 6.9174e-07 | 1.32332e-06 |  | 10 | 4.02926e-07 | 5.46601e-07 | 1.02378e-06
20 | 5.29844e-07 | 7.8885e-07 | 1.62655e-06 |  | 20 | 4.34319e-07 | 6.12512e-07 | 1.23621e-06
50 | 6.03052e-07 | 9.59509e-07 | 2.21197e-06 |  | 50 | 4.8591e-07 | 7.27494e-07 | 1.63324e-06
100 | 6.74545e-07 | 1.13403e-06 | 2.87025e-06 |  | 100 | 5.34531e-07 | 8.43132e-07 | 2.06718e-06
Low Temperature IDT Strength (psi) |  |  |  |  | Low Temperature IDT Strength (psi)
Temp (F) | IDT (psi) |  |  |  | Temp (F) | IDT (psi)
T = 32 ºF | 407.6802 |  |  |  | T = 32 ºF | 470.8357
T = 14 ºF | 560.2626 |  |  |  | T = 14 ºF | 607.9901
T = -4ºF | 600.9359454 |  |  |  | T = -4ºF | 608.3865

## 9.5ME
Material Information | [5 empty] | Material Information |  |  |  |  | Material Information
Mix Type: 9.5ME | [5 empty] | Mix Type: 9.5ME |  |  |  |  | Mix Type: | 9.5ME |  |  |  |  | NJDOT Region: | North
NJDOT Region: South | [5 empty] | NJDOT Region: Central |  |  |  |  | Producer: | Tilcon Mt Hope
Producer: Seashore Asphalt | [5 empty] | Producer: Earle Asphalt
General Information
[16 empty] | Unit Weight (pcf) | 145.7456
General Information | [5 empty] | General Information | [9 empty] | Air Voids (%) | 6.535948
Unit Weight (pcf) | 146.3 |  |  |  |  | Unit Weight (pcf) | 159 | [8 empty] | Total Binder Content (%) | 5.42
Air Voids (%) | 6.6 | (lab specimen, NOT for design) |  |  |  | Air Voids (%) | 5.5 | (lab specimen, NOT for design) | [7 empty] | Effective Binder Content by Volume (%) | 10.60194
Total Asphalt Content (%) | 5.57 |  |  |  |  | Total Asphalt Content (%) | 4.6 | [8 empty] | Thermal Conductivity (BTU/hr-ft-oF) | 0.67
Effective Binder Content (%) | 11.4 |  |  |  |  | Effective Binder Content (%) | 10 | [8 empty] | Heat Capacity (BTU/lb-oF) | 0.23
Asphalt Binder
(from recovered asphalt binder - results may differ due to RAP included)
Asphalt Binder | [5 empty] | Asphalt Binder |  |  |  |  | Rotational Viscosity |  |  |  |  | Dynamic Shear Rheometer (10 rad/sec)
(from recovered asphalt binder - results may differ due to RAP included) | [5 empty] | (from recovered asphalt binder - results may differ due to RAP included) |  |  |  |  | Temperature (F) |  | Rotational Viscosity (cP) |  |  | Temp (F) | Shear Modulus, G* (Pa) |  | Phase Angle (degrees)
Rotational Viscosity |  | Dynamic Shear Rheometer (10 rad/sec) |  |  |  | Rotational Viscosity |  | Dynamic Shear Rheometer (10 rad/sec) |  |  | 230 |  | 6019.556 |  |  | 32 | 176036666.7 |  | 20.75667
temperature (F) | Rotational Viscosity (cP) | Temp (F) | Shear Modulus, G* (Pa) | Phase Angle (degrees) |  | temperature (F) | Rotational Viscosity (cP) | Temp (F) | Shear Modulus, G* (Pa) | Phase Angle (degrees) | 275 |  | 1177.333 |  |  | 68 | 15020079.5 |  | 35.23733
230 | 21125 | 39.92 | 58727900 | 32 |  | 230 | 30617 | 5 | 154895326 | 15.3 | 329 |  | 315.6556 |  |  | 104 | 1290710.8 |  | 48.03533
275 | 3050 | 69.98 | 7204420 | 45.2 |  | 275 | 7833 | 59 | 23678476 | 41.6 | 348.8 |  | 209.3111 |  |  | 140 | 111704.1 |  | 55.47067
329 | 550 | 100.04 | 670430 | 59.2 |  | 329 | 1275 | 86 | 2691018 | 55.8
348.8 | 345 | 129.92 | 61810 | 63.5 |  | 348.8 | 558 | 140 | 42584 | 65.7 |  |  |  | Performance Grading
[14 empty] | Continuous |  | Final
[13 empty] | High Temperature | 81.2 |  | 76
Performance Grading | [5 empty] | Performance Grading | [6 empty] | Intermediate Temperature | 23.7 |  | 25
| Continuous | Final |  |  |  |  | Continuous | Final |  |  |  |  | Low Temperature | -23.6 |  | -22
High Temperature | 81.6 | 76 |  |  |  | High Temperature | 82.3 | 82 |  |  | Aggregate Gradation
Intermediate Temperature | 26.1 | 28 |  |  |  | Intermediate Temperature | 24.8 | 25 |  |  |  | Gradation |  |  |  | Percent Passing
Low Temperature | -24 | -22 |  |  |  | Low Temperature | -24.9 | -22 |  |  |  | 3/4 Inch Sieve |  |  |  | 100
[12 empty] | 3/8 Inch Sieve |  |  |  | 95.50087
[12 empty] | No. 4 Sieve |  |  |  | 63.20624
Aggregate Gradation | [5 empty] | Aggregate Gradation | [5 empty] | No. 200 Sieve |  |  |  | 4.835355
Gradation | Percent Passing |  |  |  |  | Gradation | Percent Passing |  |  |  | Asphalt Mixture - Dynamic Modulus
3/4InchSieve | 100 |  |  |  |  | 3/4InchSieve | 100 |  |  |  | (from plant produced asphalt mixture; Reference Temperature = 70oF)
3/8InchSieve | 96.7 |  |  |  |  | 3/8InchSieve | 97.4
No.4Sieve | 64.5 |  |  |  |  | No.4Sieve | 59.4 |  |  |  | Temp (oF) |  | 0.1 Hz |  | 1 Hz |  | 10 Hz |  | 25 Hz
No.200Sieve | 4.5 |  |  |  |  | No.200Sieve | 4.8 |  |  |  | 14 |  | 2143689.5 |  | 2516452.7 |  | 2773879.8 |  | 2849330.5
[11 empty] | 40 |  | 898407.7 |  | 1429767.9 |  | 1949607.6 |  | 2132262.5
[11 empty] | 70 |  | 171711.3 |  | 395988.6 |  | 786755.6 |  | 982846.7
Asphalt Mixture - Dynamic Modulus | [5 empty] | Asphalt Mixture - Dynamic Modulus |  |  |  |  | 100 |  | 36850.01 |  | 86144.38 |  | 209489.2 |  | 293467.2
(from plant produced asphalt mixture; Reference Temperature = 70 o F) | [5 empty] | (from plant produced asphalt mixture; Reference Temperature = 70 o F) |  |  |  |  | 130 |  | 14156.99 |  | 26670.73 |  | 59278.16 |  | 84000.6
Temp (oF) | 0.1 Hz | 1 Hz | 10 Hz | 25 Hz |  | Temp (oF) | 0.1 Hz | 1 Hz | 10 Hz | 25 Hz
14 | 2338316 | 2643082 | 2843838 | 2901293 |  | 14 | 1623592 | 2201288 | 2629566 | 2756366
40 | 1137262 | 1682779 | 2160617 | 2318440 |  | 40 | 1458951 | 2064396 | 2534319 | 2676605
70 | 233578 | 540818 | 1014242 | 1230260 |  | 70 | 285371 | 679529 | 1267613 | 1522671
100 | 39525 | 111718 | 293898 | 412381 |  | 100 | 42042 | 121330 | 336741 | 481618
130 | 10761 | 26679 | 74584 | 112681 |  | 130 | 11766 | 26553 | 73141 | 112174 | Material Information - Low Temperature Testing
[11 empty] | Mix Type: | 9.5ME |  |  |  |  | NJDOT Region: | North
[11 empty] | Producer: | Tilcon Mt Hope |  |  |  |  | Total Asphalt Content (%): | 5.42
Creep Compliance (1/psi) |  |  |  |  | Creep Compliance (1/psi)
Creep Compliance (1/psi)
Sec. | T = -4 ºF | T = 14 ºF | T = 32ºF |  | Sec. | T = -4 ºF | T = 14 ºF | T = 32ºF
1 | 3.11648e-07 | 3.98953e-07 | 5.71717e-07 |  | 1 | 3.08779e-07 | 3.95096e-07 | 6.00178e-07 | [5 empty] | Sec. | T = -4 ºF | T = 14 ºF | T = 32ºF
2 | 3.35073e-07 | 4.32842e-07 | 6.3767e-07 |  | 2 | 3.32034e-07 | 4.30544e-07 | 6.88516e-07 | [5 empty] | 1 | 4.4798e-07 | 5.85561e-07 | 9.18417e-07
5 | 3.69147e-07 | 4.8585e-07 | 7.47344e-07 |  | 5 | 3.64058e-07 | 4.8999e-07 | 8.43166e-07 | [5 empty] | 2 | 4.84526e-07 | 6.41272e-07 | 1.05819e-06
10 | 3.98337e-07 | 5.33994e-07 | 8.54241e-07 |  | 10 | 3.91735e-07 | 5.47889e-07 | 1.00063e-06 | [5 empty] | 5 | 5.36241e-07 | 7.34067e-07 | 1.3034e-06
20 | 4.31148e-07 | 5.90563e-07 | 9.90796e-07 |  | 20 | 4.24547e-07 | 6.2005e-07 | 1.20824e-06 | [5 empty] | 10 | 5.80855e-07 | 8.2375e-07 | 1.55399e-06
50 | 4.82368e-07 | 6.83236e-07 | 1.23724e-06 |  | 50 | 4.79327e-07 | 7.45196e-07 | 1.59434e-06 | [5 empty] | 20 | 6.33242e-07 | 9.35081e-07 | 1.885e-06
100 | 5.28499e-07 | 7.71499e-07 | 1.49809e-06 |  | 100 | 5.32182e-07 | 8.70487e-07 | 2.01293e-06 | [5 empty] | 50 | 7.19887e-07 | 1.1282e-06 | 2.50185e-06
[14 empty] | 100 | 8.0276e-07 | 1.32138e-06 | 3.1688e-06
Low Temperature IDT Strength (psi)
Low Temperature IDT Strength (psi) |  |  |  |  | Low Temperature IDT Strength (psi)
[15 empty] | Temp (F) | IDT (psi)
Temp (F) | IDT (psi) |  |  |  | Temp (F) | IDT (psi) | [8 empty] | T = 32 ºF | 453.1037
T = 32 ºF | 527.6617 |  |  |  | T = 32 ºF | 462.7685 | [8 empty] | T = 14 ºF | 541.8
T = 14 ºF | 636.3786 |  |  |  | T = 14 ºF | 652.5772 | [8 empty] | T = -4ºF | 693.662
T = -4ºF | 650.1209 |  |  |  | T = -4ºF | 669.8355

## 12.5M64
Material Information |  |  |  |  | Material Information |  |  |  |  | Material Information | [8 empty] | Material Information
Mix Type: 12.5M64 |  |  |  |  | Mix Type: 12.5M64 |  |  |  |  | Mix Type: | 12.5M64 |  |  |  |  | NJDOT Region: | North |  | Mix Type: | 12.5M64 |  |  |  |  | NJDOT Region: | Central
NJDOT Region: North |  |  |  |  | NJDOT Region: North |  |  |  |  | Producer: | Stone Industries, Haledon | [7 empty] | Producer: | Stavola Bound Brook
Producer: Stone Industries - Haledon |  |  |  |  | Producer: Trap Rock Industries - Keasby
[10 empty] | General Information | [8 empty] | General Information
[15 empty] | Unit Weight (pcf) | 153.8368 | [7 empty] | Unit Weight (pcf) | 154.9184
General Information |  |  |  |  | General Information | [9 empty] | Air Voids (%) | 6.474456 | [7 empty] | Air Voids (%) | 5.31401
Unit Weight (pcf) | 154.6 |  |  |  | Unit Weight (pcf) | 158.6 | [8 empty] | Total Binder Content (%) | 4.91 | [7 empty] | Total Binder Content (%) | 5.2
Air Voids (%) | 6.8 | (lab specimen, NOT for design) |  |  | Air Voids (%) | 6 | (lab specimen, NOT for design) | [7 empty] | Effective Binder Content by Volume (%) | 10.78847 | [7 empty] | Effective Binder Content by Volume (%) | 11.46719
Total Asphalt Content (%) | 5.4 |  |  |  | Total Asphalt Content (%) | 4.8 | [8 empty] | Thermal Conductivity (BTU/hr-ft-oF) | 0.67 | [7 empty] | Thermal Conductivity (BTU/hr-ft-oF) | 0.67
Effective Binder Content (%) | 12 |  |  |  | Effective Binder Content (%) | 11.5 | [8 empty] | Heat Capacity (BTU/lb-oF) | 0.23 | [7 empty] | Heat Capacity (BTU/lb-oF) | 0.23
[10 empty] | Asphalt Binder | [8 empty] | Asphalt Binder
[10 empty] | (from recovered asphalt binder - results may differ due to RAP included) | [8 empty] | (from recovered asphalt binder - results may differ due to RAP included)
Asphalt Binder |  |  |  |  | Asphalt Binder |  |  |  |  | Rotational Viscosity |  |  |  |  | Dynamic Shear Rheometer (10 rad/sec) |  |  |  | Rotational Viscosity |  |  |  |  | Dynamic Shear Rheometer (10 rad/sec)
(from recovered asphalt binder - results may differ due to RAP included) |  |  |  |  | (from recovered asphalt binder - results may differ due to RAP included) |  |  |  |  | Temperature (F) |  | Rotational Viscosity (cP) |  |  | Temp (F) | Shear Modulus, G* (Pa) |  | Phase Angle (degrees) | Temperature (F) |  | Rotational Viscosity (cP) |  |  | Temp (F) | Shear Modulus, G* (Pa) |  | Phase Angle (degrees)
Rotational Viscosity |  | Dynamic Shear Rheometer (10 rad/sec) |  |  | Rotational Viscosity |  | Dynamic Shear Rheometer (10 rad/sec) |  |  | 230 |  | 1842 |  |  | 32 | 187322000 |  | 20.537 | 230 |  | 1910 |  |  | 32 | 161346000 |  | 21.313
temperature (F) | Rotational Viscosity (cP) | Temp (F) | Shear Modulus, G* (Pa) | Phase Angle | temperature (F) | Rotational Viscosity (cP) | Temp (F) | Shear Modulus, G* (Pa) | Phase Angle | 275 |  | 414.1667 |  |  | 68 | 14773411.7 |  | 36.163 | 275 |  | 443.3333 |  |  | 68 | 13511634.5 |  | 36.435
230 | 6100 | 39.92 | 70380210 | 24.3 | 230 | 4625 | 39.92 | 58646010 | 27 | 329 |  | 116 |  |  | 104 | 1165125.8 |  | 49.285 | 329 |  | 123 |  |  | 104 | 1131507.9 |  | 49.237
275 | 1067 | 69.98 | 10401710 | 38.6 | 275 | 892 | 69.98 | 8021540 | 47.3 | 348.8 |  | 80 |  |  | 140 | 91889.28 |  | 59.879 | 348.8 |  | 83.75 |  |  | 140 | 94756.12 |  | 55.879
329 | 235 | 100.04 | 1297670 | 49.8 | 329 | 207 | 100.04 | 681960 | 61.2
348.8 | 148 | 129.92 | 171080 | 58.2 | 348.8 | 138 | 129.92 | 54090 | 72.1 |  |  |  | Performance Grading | [8 empty] | Performance Grading
[13 empty] | Continuous |  | Final | [6 empty] | Continuous |  | Final
[12 empty] | High Temperature | 71.6 |  | 70 | [5 empty] | High Temperature | 84.4 |  | 82
Performance Grading |  |  |  |  | Performance Grading | [6 empty] | Intermediate Temperature | 26.5 |  | 28 | [5 empty] | Intermediate Temperature | 24.4 |  | 25
| Continuous | Final |  |  |  | Continuous | Final |  |  |  |  | Low Temperature | -22.5 |  | -22 | [5 empty] | Low Temperature | -21.7 |  | -16
High Temperature | 74.4 | 70 |  |  | High Temperature | 69.6 | 64 |  |  | Aggregate Gradation | [8 empty] | Aggregate Gradation
Intermediate Temperature | 21.9 | 22 |  |  | Intermediate Temperature | 22.5 | 25 |  |  |  | Gradation |  |  |  | Percent Passing |  |  |  |  | Gradation |  |  |  | Percent Passing
Low Temperature | -23.3 | -22 |  |  | Low Temperature | -25.2 | -22 |  |  |  | 3/4 Inch Sieve |  |  |  | 100 |  |  |  |  | 3/4 Inch Sieve |  |  |  | 99.64043
[11 empty] | 3/8 Inch Sieve |  |  |  | 86.07365 |  |  |  |  | 3/8 Inch Sieve |  |  |  | 85.16569
[11 empty] | No. 4 Sieve |  |  |  | 60.56251 |  |  |  |  | No. 4 Sieve |  |  |  | 50.81406
Aggregate Gradation |  |  |  |  | Aggregate Gradation | [5 empty] | No. 200 Sieve |  |  |  | 6.885571 |  |  |  |  | No. 200 Sieve |  |  |  | 5.845127
Gradation | Percent Passing |  |  |  | Gradation | Percent Passing |  |  |  | Asphalt Mixture - Dynamic Modulus | [8 empty] | Asphalt Mixture - Dynamic Modulus
3/4InchSieve | 100 |  |  |  | 3/4InchSieve | 100 |  |  |  | (from plant produced asphalt mixture; Reference Temperature = 70oF) | [8 empty] | (from plant produced asphalt mixture; Reference Temperature = 70oF)
3/8InchSieve | 84.7 |  |  |  | 3/8InchSieve | 80.9
No.4Sieve | 49.6 |  |  |  | No.4Sieve | 61.5 |  |  |  | Temp (oF) |  | 0.1 Hz |  | 1 Hz |  | 10 Hz |  | 25 Hz | Temp (oF) |  | 0.1 Hz |  | 1 Hz |  | 10 Hz |  | 25 Hz
No.200Sieve | 6.2 |  |  |  | No.200Sieve | 5.7 |  |  |  | 14 |  | 2189994.6 |  | 2566777.5 |  | 2817259.8 |  | 2888630.7 | 14 |  | 2129317.5 |  | 2479564.0 |  | 2736654.2 |  | 2815928.8
[10 empty] | 40 |  | 899337.1 |  | 1469723.2 |  | 2014791.8 |  | 2201369.0 | 40 |  | 996411.7 |  | 1479281.7 |  | 1945615.4 |  | 2112244.1
[10 empty] | 70 |  | 154825 |  | 394025.8 |  | 824641.7 |  | 1039943.3 | 70 |  | 247462.6 |  | 508263.4 |  | 901578.2 |  | 1085550.4
Asphalt Mixture - Dynamic Modulus |  |  |  |  | Asphalt Mixture - Dynamic Modulus |  |  |  |  | 100 |  | 28866.76 |  | 78112.87 |  | 214418.9 |  | 310850.7 | 100 |  | 58436.45 |  | 137067 |  | 305717.2 |  | 407896.2
(from plant produced asphalt mixture; Reference Temperature = 70 o F) |  |  |  |  | (from plant produced asphalt mixture; Reference Temperature = 70 o F) |  |  |  |  | 130 |  | 9947.806 |  | 21606.25 |  | 56368.15 |  | 84772.66 | 130 |  | 19756.9 |  | 43044.53 |  | 100562.4 |  | 140957.5
Temp (oF) | 0.1 Hz | 1 Hz | 10 Hz | 25 Hz | Temp (oF) | 0.1 Hz | 1 Hz | 10 Hz | 25 Hz
14 | 1477917 | 1933784 | 2308101 | 2430295 | 14 | 2282248 | 2642729 | 2876001 | 2941385
40 | 1068424 | 1552840 | 1998408 | 2152965 | 40 | 1360962 | 1938545 | 2401221 | 2545066
70 | 238631 | 514146 | 923608 | 1111310 | 70 | 277369 | 655441 | 1209571 | 1449544
100 | 42838 | 116186 | 284641 | 388938 | 100 | 40733 | 125923 | 350335 | 496234
130 | 10807 | 28394 | 78023 | 115278 | 130 | 9897 | 26612 | 81744 | 127642 | Material Information - Low Temperature Testing | [8 empty] | Material Information - Low Temperature Testing
[10 empty] | Mix Type: | 12.5M64 |  |  |  |  | NJDOT Region: | North |  | Mix Type: | 12.5M64 |  |  |  |  | NJDOT Region: | Central
[10 empty] | Producer: | Stone Industries, Haledon |  |  |  |  | Total Asphalt Content (%): | 4.91 |  | Producer: | Stavola Bound Brook |  |  |  |  | Total Asphalt Content (%): | 5.2
Creep Compliance (1/psi) |  |  |  |  | Creep Compliance (1/psi)
[10 empty] | Creep Compliance (1/psi) | [8 empty] | Creep Compliance (1/psi)
Sec. | T = -4 ºF | T = 14 ºF | T = 32ºF |  | Sec. | T = -4 ºF | T = 14 ºF | T = 32ºF
1 | 3.6299e-07 | 4.5438e-07 | 6.61234e-07 |  | 1 | 3.01498e-07 | 3.82124e-07 | 5.4053e-07 |  |  |  |  | Sec. | T = -4 ºF | T = 14 ºF | T = 32ºF | [5 empty] | Sec. | T = -4 ºF | T = 14 ºF | T = 32ºF
2 | 3.90336e-07 | 4.88646e-07 | 7.38716e-07 |  | 2 | 3.27078e-07 | 4.08689e-07 | 6.02258e-07 |  |  |  |  | 1 | 4.34813e-07 | 5.71043e-07 | 9.23728e-07 | [5 empty] | 1 | 4.44315e-07 | 5.70804e-07 | 8.61616e-07
5 | 4.29804e-07 | 5.45278e-07 | 8.70576e-07 |  | 5 | 3.62756e-07 | 4.5179e-07 | 7.0826e-07 |  |  |  |  | 2 | 4.7081e-07 | 6.30604e-07 | 1.0786e-06 | [5 empty] | 2 | 4.77087e-07 | 6.23408e-07 | 9.84081e-07
10 | 4.61462e-07 | 5.98161e-07 | 1.00041e-06 |  | 10 | 3.89436e-07 | 4.92574e-07 | 8.13828e-07 |  |  |  |  | 5 | 5.22128e-07 | 7.31615e-07 | 1.35707e-06 | [5 empty] | 5 | 5.25837e-07 | 7.11038e-07 | 1.19429e-06
20 | 4.95542e-07 | 6.60024e-07 | 1.16563e-06 |  | 20 | 4.16349e-07 | 5.41244e-07 | 9.50215e-07 |  |  |  |  | 10 | 5.68446e-07 | 8.3099e-07 | 1.64831e-06 | [5 empty] | 10 | 5.68488e-07 | 7.95134e-07 | 1.40251e-06
50 | 5.50883e-07 | 7.6215e-07 | 1.45541e-06 |  | 50 | 4.58794e-07 | 6.2279e-07 | 1.19588e-06 |  |  |  |  | 20 | 6.24696e-07 | 9.56787e-07 | 2.04325e-06 | [5 empty] | 20 | 6.18177e-07 | 8.9885e-07 | 1.67069e-06
100 | 6.03019e-07 | 8.60791e-07 | 1.74812e-06 |  | 100 | 4.99074e-07 | 7.0231e-07 | 1.4523e-06 |  |  |  |  | 50 | 7.19601e-07 | 1.17817e-06 | 2.80547e-06 | [5 empty] | 50 | 7.00353e-07 | 1.07488e-06 | 2.15315e-06
[13 empty] | 100 | 8.12616e-07 | 1.40559e-06 | 3.65773e-06 | [5 empty] | 100 | 7.79147e-07 | 1.24771e-06 | 2.65348e-06
[10 empty] | Low Temperature IDT Strength (psi) | [8 empty] | Low Temperature IDT Strength (psi)
Low Temperature IDT Strength (psi) |  |  |  |  | Low Temperature IDT Strength (psi)
[14 empty] | Temp (F) | IDT (psi) | [7 empty] | Temp (F) | IDT (psi)
Temp (F) | IDT (psi) |  |  |  | Temp (F) | IDT (psi) | [7 empty] | T = 32 ºF | 352.2395 | [7 empty] | T = 32 ºF | 319.5387
T = 32 ºF | 341.5659 |  |  |  | T = 32 ºF | 451.0135 | [7 empty] | T = 14 ºF | 425.1373 | [7 empty] | T = 14 ºF | 501.0249
T = 14 ºF | 492.3983 |  |  |  | T = 14 ºF | 628.3673 | [7 empty] | T = -4ºF | 633.9884 | [7 empty] | T = -4ºF | 580.2456
T = -4ºF | 488.9419 |  |  |  | T = -4ºF | 619.2686

## 12.5ME
Material Information |  |  |  |  | Material Information |  |  |  |  | Material Information | [8 empty] | Material Information
Mix Type: 12.5ME |  |  |  |  | Mix Type: 12.5ME |  |  |  |  | Mix Type: | 12.5ME |  |  |  |  | NJDOT Region: | South |  | Mix Type: | 12.5ME |  |  |  |  | NJDOT Region: | South
NJDOT Region: North |  |  |  |  | NJDOT Region: South |  |  |  |  | Producer: | South State Downer | [7 empty] | Producer: | Arawak Hammonton
Producer: Trap Rock Industries - Keasby |  |  |  |  | Producer: Winslow
[10 empty] | General Information | [8 empty] | General Information
[15 empty] | Unit Weight (pcf) | 149.7392 | [7 empty] | Unit Weight (pcf) | 145.8288
General Information |  |  |  |  | General Information | [9 empty] | Air Voids (%) | 6.042809 | [7 empty] | Air Voids (%) | 5.804111
Unit Weight (pcf) | 160.2 |  |  |  | Unit Weight (pcf) | 156.3 | [8 empty] | Total Binder Content (%) | 4.53 | [7 empty] | Total Binder Content (%) | 5.1
Air Voids (%) | 5.4 | (lab specimen, NOT for design) |  |  | Air Voids (%) | 5.4 | (lab specimen, NOT for design) | [7 empty] | Effective Binder Content by Volume (%) | 8.76594 | [7 empty] | Effective Binder Content by Volume (%) | 11.96847
Total Asphalt Content (%) | 5.19 |  |  |  | Total Asphalt Content (%) | 4.61 | [8 empty] | Thermal Conductivity (BTU/hr-ft-oF) | 0.67 | [7 empty] | Thermal Conductivity (BTU/hr-ft-oF) | 0.67
Effective Binder Content (%) | 11.4 |  |  |  | Effective Binder Content (%) | 10.1 | [8 empty] | Heat Capacity (BTU/lb-oF) | 0.23 | [7 empty] | Heat Capacity (BTU/lb-oF) | 0.23
[10 empty] | Asphalt Binder | [8 empty] | Asphalt Binder
[10 empty] | (from recovered asphalt binder - results may differ due to RAP included) | [8 empty] | (from recovered asphalt binder - results may differ due to RAP included)
Asphalt Binder |  |  |  |  | Asphalt Binder |  |  |  |  | Rotational Viscosity |  |  |  |  | Dynamic Shear Rheometer (10 rad/sec) |  |  |  | Rotational Viscosity |  |  |  |  | Dynamic Shear Rheometer (10 rad/sec)
(from recovered asphalt binder - results may differ due to RAP included) |  |  |  |  | (from recovered asphalt binder - results may differ due to RAP included) |  |  |  |  | Temperature (F) |  | Rotational Viscosity (cP) |  |  | Temp (F) | Shear Modulus, G* (Pa) |  | Phase Angle (degrees) | Temperature (F) |  | Rotational Viscosity (cP) |  |  | Temp (F) | Shear Modulus, G* (Pa) |  | Phase Angle (degrees)
Rotational Viscosity |  | Dynamic Shear Rheometer (10 rad/sec) |  |  | Rotational Viscosity |  | Dynamic Shear Rheometer (10 rad/sec) |  |  | 230 |  | 6750 |  |  | 32 | 161346000 |  | 21.313 | 230 |  | 4900 |  |  | 32 | 170689000 |  | 20.973
temperature (F) | Rotational Viscosity (cP) | Temp (F) | Shear Modulus, G* (Pa) | Phase Angle | temperature (F) | Rotational Viscosity (cP) | Temp (F) | Shear Modulus, G* (Pa) | Phase Angle | 275 |  | 1273 |  |  | 68 | 13511634.5 |  | 36.435 | 275 |  | 916.7 |  |  | 68 | 13714480.8 |  | 36.54
230 | 19650 | 39.92 | 72964970 | 27.1 | 230 | 17733 | 39.92 | 65710346 | 25.8 | 329 |  | 332.5 |  |  | 104 | 1131507.9 |  | 49.237 | 329 |  | 202 |  |  | 104 | 1103691.6 |  | 49.543
275 | 3475 | 69.98 | 10038780 | 41.8 | 275 | 2675 | 69.98 | 12390005 | 35.9 | 348.8 |  | 223.3333 |  |  | 140 | 94756.12 |  | 55.879 | 348.8 |  | 130 |  |  | 140 | 88963.19 |  | 56.622
329 | 628 | 100.04 | 1161470 | 50.6 | 329 | 515 | 100.04 | 1867571 | 44.8
348.8 | 386 | 129.92 | 167870 | 55.7 | 348.8 | 314 | 129.92 | 272090 | 50.6 |  |  |  | Performance Grading | [8 empty] | Performance Grading
[13 empty] | Continuous |  | Final | [6 empty] | Continuous |  | Final
[12 empty] | High Temperature | 82.5 |  | 82 | [5 empty] | High Temperature | 81.2 |  | 76
Performance Grading |  |  |  |  | Performance Grading | [6 empty] | Intermediate Temperature | 24.3 |  | 25 | [5 empty] | Intermediate Temperature | 27.4 |  | 28
| Continuous | Final |  |  |  | Continuous | Final |  |  |  |  | Low Temperature | -23 |  | -22 | [5 empty] | Low Temperature | -23.5 |  | -22
High Temperature | 83.1 | 82 |  |  | High Temperature | 83.4 | 82 |  |  | Aggregate Gradation | [8 empty] | Aggregate Gradation
Intermediate Temperature | 22.9 | 25 |  |  | Intermediate Temperature | 23.3 | 25 |  |  |  | Gradation |  |  |  | Percent Passing |  |  |  |  | Gradation |  |  |  | Percent Passing
Low Temperature | -26.3 | -22 |  |  | Low Temperature | -23.5 | -22 |  |  |  | 3/4 Inch Sieve |  |  |  | 100 |  |  |  |  | 3/4 Inch Sieve |  |  |  | 100
[11 empty] | 3/8 Inch Sieve |  |  |  | 86.64868 |  |  |  |  | 3/8 Inch Sieve |  |  |  | 86.64868
[11 empty] | No. 4 Sieve |  |  |  | 53.43302 |  |  |  |  | No. 4 Sieve |  |  |  | 53.43302
Aggregate Gradation |  |  |  |  | Aggregate Gradation | [5 empty] | No. 200 Sieve |  |  |  | 4.538692 |  |  |  |  | No. 200 Sieve |  |  |  | 4.538692
Gradation | Percent Passing |  |  |  | Gradation | Percent Passing |  |  |  | Asphalt Mixture - Dynamic Modulus | [8 empty] | Asphalt Mixture - Dynamic Modulus
3/4InchSieve | 100 |  |  |  | 3/4InchSieve | 100 |  |  |  | (from plant produced asphalt mixture; Reference Temperature = 70oF) | [8 empty] | (from plant produced asphalt mixture; Reference Temperature = 70oF)
3/8InchSieve | 81.2 |  |  |  | 3/8InchSieve | 76.9
No.4Sieve | 64.7 |  |  |  | No.4Sieve | 45 |  |  |  | Temp (oF) |  | 0.1 Hz |  | 1 Hz |  | 10 Hz |  | 25 Hz | Temp (oF) |  | 0.1 Hz |  | 1 Hz |  | 10 Hz |  | 25 Hz
No.200Sieve | 5.9 |  |  |  | No.200Sieve | 4.1 |  |  |  | 14 |  | 2370325.0 |  | 2717147.4 |  | 2947297.0 |  | 3013162.6 | 14 |  | 1694072.5 |  | 2172860.7 |  | 2536935.1 |  | 2648889.9
[10 empty] | 40 |  | 1110209.3 |  | 1681292.9 |  | 2199821.9 |  | 2373875.8 | 40 |  | 885686.1 |  | 1415826.2 |  | 1937148.3 |  | 2120814.1
[10 empty] | 70 |  | 237984.1 |  | 531656.7 |  | 1001933.8 |  | 1223346.3 | 70 |  | 170899.2 |  | 394360.9 |  | 784341.6 |  | 980235.6
Asphalt Mixture - Dynamic Modulus |  |  |  |  | Asphalt Mixture - Dynamic Modulus |  |  |  |  | 100 |  | 51174.5 |  | 122713.1 |  | 295931.8 |  | 409011.2 | 100 |  | 37415.13 |  | 87558.36 |  | 212791.9 |  | 297868.5
(from plant produced asphalt mixture; Reference Temperature = 70 o F) |  |  |  |  | (from plant produced asphalt mixture; Reference Temperature = 70 o F) |  |  |  |  | 130 |  | 18760.42 |  | 37071.17 |  | 85581.74 |  | 122183.9 | 130 |  | 14523.88 |  | 27540.21 |  | 61508.41 |  | 87240.02
Temp (oF) | 0.1 Hz | 1 Hz | 10 Hz | 25 Hz | Temp (oF) | 0.1 Hz | 1 Hz | 10 Hz | 25 Hz
14 | 1641255 | 2211906 | 2627905 | 2749424 | 14 | 2643192 | 2903390 | 3065431 | 3110187
40 | 1421041 | 2029641 | 2502524 | 2645021 | 40 | 1443990 | 2012467 | 2470193 | 2613561
70 | 302628 | 705182 | 1298677 | 1553447 | 70 | 343879 | 736345 | 1288406 | 1524966
100 | 54067 | 147471 | 389655 | 547502 | 100 | 66595 | 171096 | 415035 | 565543
130 | 17564 | 38158 | 100342 | 150631 | 130 | 20855 | 46006 | 116013 | 169113 | Material Information - Low Temperature Testing | [8 empty] | Material Information - Low Temperature Testing
[10 empty] | Mix Type: | 12.5ME |  |  |  |  | NJDOT Region: | South |  | Mix Type: | 12.5ME |  |  |  |  | NJDOT Region: | South
[10 empty] | Producer: | South State Downer |  |  |  |  | Total Asphalt Content (%): | 4.53 |  | Producer: | Arawak Hammonton |  |  |  |  | Total Asphalt Content (%): | 5.1
Creep Compliance (1/psi) |  |  |  |  | Creep Compliance (1/psi)
[10 empty] | Creep Compliance (1/psi) | [8 empty] | Creep Compliance (1/psi)
Sec. | T = -4 ºF | T = 14 ºF | T = 32ºF |  | Sec. | T = -4 ºF | T = 14 ºF | T = 32ºF
1 | 2.33804e-07 | 3.03946e-07 | 4.35061e-07 |  | 1 | 2.7633e-07 | 3.55439e-07 | 5.21082e-07 |  |  |  |  | Sec. | T = -4 ºF | T = 14 ºF | T = 32ºF | [5 empty] | Sec. | T = -4 ºF | T = 14 ºF | T = 32ºF
2 | 2.54617e-07 | 3.27639e-07 | 4.82752e-07 |  | 2 | 2.99261e-07 | 3.81156e-07 | 5.79512e-07 |  |  |  |  | 1 | 3.42334e-07 | 4.37122e-07 | 6.34702e-07 | [5 empty] | 1 | 4.04344e-07 | 5.12967e-07 | 7.66308e-07
5 | 2.85269e-07 | 3.63149e-07 | 5.6165e-07 |  | 5 | 3.30091e-07 | 4.21817e-07 | 6.74754e-07 |  |  |  |  | 2 | 3.68291e-07 | 4.73394e-07 | 7.1116e-07 | [5 empty] | 2 | 4.34491e-07 | 5.55157e-07 | 8.62262e-07
10 | 3.0809e-07 | 3.94698e-07 | 6.37497e-07 |  | 10 | 3.53615e-07 | 4.59473e-07 | 7.64029e-07 |  |  |  |  | 5 | 4.0538e-07 | 5.30965e-07 | 8.39927e-07 | [5 empty] | 5 | 4.76914e-07 | 6.22982e-07 | 1.02475e-06
20 | 3.32148e-07 | 4.32432e-07 | 7.31479e-07 |  | 20 | 3.78425e-07 | 5.04406e-07 | 8.72856e-07 |  |  |  |  | 10 | 4.36702e-07 | 5.84015e-07 | 9.66599e-07 | [5 empty] | 10 | 5.12768e-07 | 6.85938e-07 | 1.1859e-06
50 | 3.67618e-07 | 4.94513e-07 | 8.94941e-07 |  | 50 | 4.16632e-07 | 5.77579e-07 | 1.05874e-06 |  |  |  |  | 20 | 4.71854e-07 | 6.47267e-07 | 1.12852e-06 | [5 empty] | 20 | 5.53654e-07 | 7.61806e-07 | 1.39296e-06
100 | 3.9882e-07 | 5.5312e-07 | 1.06037e-06 |  | 100 | 4.5163e-07 | 6.45644e-07 | 1.24341e-06 |  |  |  |  | 50 | 5.2711e-07 | 7.52395e-07 | 1.42001e-06 | [5 empty] | 50 | 6.18291e-07 | 8.87722e-07 | 1.77072e-06
[13 empty] | 100 | 5.77514e-07 | 8.53398e-07 | 1.7257e-06 | [5 empty] | 100 | 6.78013e-07 | 1.00895e-06 | 2.17184e-06
[10 empty] | Low Temperature IDT Strength (psi) | [8 empty] | Low Temperature IDT Strength (psi)
Low Temperature IDT Strength (psi) |  |  |  |  | Low Temperature IDT Strength (psi)
[14 empty] | Temp (F) | IDT (psi) | [7 empty] | Temp (F) | IDT (psi)
Temp (F) | IDT (psi) |  |  |  | Temp (F) | IDT (psi) | [7 empty] | T = 32 ºF | 494.4883 | [7 empty] | T = 32 ºF | 303.1614
T = 32 ºF | 494.8612 |  |  |  | T = 32 ºF | 447.9873 | [7 empty] | T = 14 ºF | 598.8821 | [7 empty] | T = 14 ºF | 400.2756
T = 14 ºF | 599.5147 |  |  |  | T = 14 ºF | 581.3426 | [7 empty] | T = -4ºF | 635.7831 | [7 empty] | T = -4ºF | 440.339
T = -4ºF | 650.8072 |  |  |  | T = -4ºF | 656.0803

## 12.5 SMA
Material Information |  |  |  |  | Material Information |  |  |  |  | Material Information |  |  |  |  | Material Information |  |  |  |  | Material Information
Mix Type: 12.5 SMA |  |  |  |  | Mix Type: 12.5SMA |  |  |  |  | Mix Type: 12.5SMA |  |  |  |  | Mix Type: 12.5SMA |  |  |  |  | Mix Type: | 12.5SMA |  |  |  |  | NJDOT Region: | Central
NJDOT Region: South |  |  |  |  | NJDOT Region: Central |  |  |  |  | NJDOT Region: North |  |  |  |  | NJDOT Region: Central |  |  |  |  | Producer: | Stavola Bound Brook
Producer: A.E. Stone |  |  |  |  | Producer: Earle Asphalt |  |  |  |  | Producer: Stone Industries - Haledon |  |  |  |  | Producer: Trap Rock - Mt Holly
General Information
[25 empty] | Unit Weight (pcf) | 153.9824
General Information |  |  |  |  | General Information |  |  |  |  | General Information |  |  |  |  | General Information | [9 empty] | Air Voids (%) | 4.502064
Unit Weight (pcf) |  | 158.6 |  |  | Unit Weight (pcf) |  | 158.7 |  |  | Unit Weight (pcf) |  | 155.4 |  |  | Unit Weight (pcf) |  | 156.2 | [7 empty] | Total Binder Content (%) | 6.01
Air Voids (%) |  | 6 | (lab specimen, NOT for design) |  | Air Voids (%) |  | 4.1 | (lab specimen, NOT for design) |  | Air Voids (%) |  | 6.4 | (lab specimen, NOT for design) |  | Air Voids (%) |  | 6.2 | (lab specimen, NOT for design) | [6 empty] | Effective Binder Content by Volume (%) | 11.56673
Total Asphalt Content (%) |  | 5.8 |  |  | Total Asphalt Content (%) |  | 6 |  |  | Total Asphalt Content (%) |  | 5.98 |  |  | Total Asphalt Content (%) |  | 5.84 | [7 empty] | Thermal Conductivity (BTU/hr-ft-oF) | 0.67
Effective Binder Content (%) |  | 12.3 |  |  | Effective Binder Content (%) |  | 13 |  |  | Effective Binder Content (%) |  | 12.8 |  |  | Effective Binder Content (%) |  | 12.3 | [7 empty] | Heat Capacity (BTU/lb-oF) | 0.23
Asphalt Binder
(from recovered asphalt binder - results may differ due to RAP included)
Asphalt Binder |  |  |  |  | Asphalt Binder |  |  |  |  | Asphalt Binder |  |  |  |  | Asphalt Binder |  |  |  |  | Rotational Viscosity |  |  |  |  | Dynamic Shear Rheometer (10 rad/sec)
(from recovered asphalt binder - results may differ due to RAP included) |  |  |  |  | (from recovered asphalt binder - results may differ due to RAP included) |  |  |  |  | (from recovered asphalt binder - results may differ due to RAP included) |  |  |  |  | (from recovered asphalt binder - results may differ due to RAP included) |  |  |  |  | Temperature (F) |  | Rotational Viscosity (cP) |  |  | Temp (F) | Shear Modulus, G* (Pa) |  | Phase Angle (degrees)
Rotational Viscosity |  | Dynamic Shear Rheometer (10 rad/sec) |  |  | Rotational Viscosity |  | Dynamic Shear Rheometer (10 rad/sec) |  |  | Rotational Viscosity |  | Dynamic Shear Rheometer (10 rad/sec) |  |  | Rotational Viscosity |  | Dynamic Shear Rheometer (10 rad/sec) |  |  | 230 |  | 6520 |  |  | 32 | 97122000 |  | 23.512
temperature (F) | Rotational Viscosity (cP) | Temp (F) | Shear Modulus, G* (Pa) | Phase Angle (degree) | temperature (F) | Rotational Viscosity (cP) | Temp (F) | Shear Modulus, G* (Pa) | Phase Angle (degree) | temperature (F) | Rotational Viscosity (cP) | Temp (F) | Shear Modulus, G* (Pa) | Phase Angle (degree) | temperature (F) | Rotational Viscosity (cP) | Temp (F) | Shear Modulus, G* (Pa) | Phase Angle (degree) | 275 |  | 1078 |  |  | 68 | 7507991.0 |  | 41.328
230 | 27542 | 39.92 | 56510122 | 25.7 | 230 | 32222 | 5 | 142921460 | 15.4 | 230 | 7150 | 39.92 | 56231800 | 23.9 | 230 | 20700 | 39.92 | 48056840 | 34.4 | 329 |  | 277.5 |  |  | 104 | 580403.3 |  | 51.656
275 | 3625 | 69.98 | 9078874 | 36.9 | 275 | 2550 | 59 | 12888870 | 46.4 | 275 | 1225 | 69.98 | 9739200 | 39.4 | 275 | 3475 | 69.98 | 7337350 | 41.5 | 348.8 |  | 185.8 |  |  | 140 | 44867.93 |  | 54.208
329 | 650 | 100.04 | 1282641 | 46.5 | 329 | 565 | 86 | 1230191 | 60.3 | 329 | 328 | 100.04 | 1155450 | 49.3 | 329 | 705 | 100.04 | 937690 | 53
348.8 | 398 | 129.92 | 201200 | 50.5 | 348.8 | 350 | 140 | 21398 | 62 | 348.8 | 185 | 129.92 | 144850 | 54.5 | 348.8 | 446 | 129.92 | 102950 | 56.4 |  |  |  | Performance Grading
[23 empty] | Continuous |  | Final
[22 empty] | High Temperature | 79.1 |  | 76
Performance Grading |  |  |  |  | Performance Grading |  |  |  |  | Performance Grading |  |  |  |  | Performance Grading | [6 empty] | Intermediate Temperature | 20.4 |  | 22
| Continuous | Final |  |  |  | Continuous | Final |  |  |  | Continuous | Final |  |  |  | Continuous | Final |  |  |  |  | Low Temperature | -28.5 |  | -28
High Temperature | 87 | 82 |  |  | High Temperature | 79.3 | 76 |  |  | High Temperature | 81.8 | 76 |  |  | High Temperature | 81.6 | 76 |  |  | Aggregate Gradation
Intermediate Temperature | 22.9 | 25 |  |  | Intermediate Temperature | 21.2 | 22 |  |  | Intermediate Temperature | 23.6 | 25 |  |  | Intermediate Temperature | 21.3 | 22 |  |  |  | Gradation |  |  |  | Percent Passing
Low Temperature | -18.3 | -16 |  |  | Low Temperature | -27.6 | -22 |  |  | Low Temperature | -24.7 | -22 |  |  | Low Temperature | -26.8 | -22 |  |  |  | 3/4 Inch Sieve |  |  |  | 96.60217
[21 empty] | 3/8 Inch Sieve |  |  |  | 70.18963
[21 empty] | No. 4 Sieve |  |  |  | 29.64476
Aggregate Gradation |  |  |  |  | Aggregate Gradation |  |  |  |  | Aggregate Gradation |  |  |  |  | Aggregate Gradation | [5 empty] | No. 200 Sieve |  |  |  | 9.842943
Gradation | Percent Passing |  |  |  | Gradation | Percent Passing |  |  |  | Gradation | Percent Passing |  |  |  | Gradation | Percent Passing |  |  |  | Asphalt Mixture - Dynamic Modulus
3/4InchSieve | 100 |  |  |  | 3/4InchSieve | 100 |  |  |  | 3/4InchSieve | 100 |  |  |  | 3/4InchSieve | 100 |  |  |  | (from plant produced asphalt mixture; Reference Temperature = 70oF)
3/8InchSieve | 79.9 |  |  |  | 3/8InchSieve | 68.5 |  |  |  | 3/8InchSieve | 71.3 |  |  |  | 3/8InchSieve | 59.8
No.4Sieve | 32 |  |  |  | No.4Sieve | 33.4 |  |  |  | No.4Sieve | 30.1 |  |  |  | No.4Sieve | 29 |  |  |  | Temp (oF) |  | 0.1 Hz |  | 1 Hz |  | 10 Hz |  | 25 Hz
No.200Sieve | 7.3 |  |  |  | No.200Sieve | 9.9 |  |  |  | No.200Sieve | 8.1 |  |  |  | No.200Sieve | 8.4 |  |  |  | 14 |  | 1787104.1 |  | 2273273.0 |  | 2641641.9 |  | 2754595.0
[20 empty] | 40 |  | 573578 |  | 1031659.6 |  | 1579242.8 |  | 1795484.3
[20 empty] | 70 |  | 109309 |  | 239362.6 |  | 503982.6 |  | 656242.7
Asphalt Mixture - Dynamic Modulus |  |  |  |  | Asphalt Mixture - Dynamic Modulus |  |  |  |  | Asphalt Mixture - Dynamic Modulus |  |  |  |  | Asphalt Mixture - Dynamic Modulus |  |  |  |  | 100 |  | 34493.5 |  | 63668.09 |  | 133732 |  | 182919
(from plant produced asphalt mixture; Reference Temperature = 70 o F) |  |  |  |  | (from plant produced asphalt mixture; Reference Temperature = 70 o F) |  |  |  |  | (from plant produced asphalt mixture; Reference Temperature = 70 o F) |  |  |  |  | (from plant produced asphalt mixture; Reference Temperature = 70 o F) |  |  |  |  | 130 |  | 19134.5 |  | 28261.08 |  | 48950.11 |  | 63640.77
Temp (oF) | 0.1 Hz | 1 Hz | 10 Hz | 25 Hz | Temp (oF) | 0.1 Hz | 1 Hz | 10 Hz | 25 Hz | Temp (oF) | 0.1 Hz | 1 Hz | 10 Hz | 25 Hz | Temp (oF) | 0.1 Hz | 1 Hz | 10 Hz | 25 Hz
14 | 2322610 | 2636358 | 2841270 | 2899400 | 14 | 2098173 | 2540377 | 2837353 | 2921632 | 14 | 1823063 | 2240461 | 2549382 | 2643703 | 14 | 1627792 | 2151405 | 2537955 | 2652924
40 | 1062971 | 1615601 | 2113103 | 2279025 | 40 | 1021638 | 1628116 | 2183402 | 2367469 | 40 | 974015 | 1482428 | 1961797 | 2128032 | 40 | 1080049 | 1667341 | 2182766 | 2350021
70 | 203649 | 475112 | 922040 | 1135033 | 70 | 184369 | 450943 | 921958 | 1153721 | 70 | 212483 | 469125 | 878073 | 1072362 | 70 | 203965 | 498077 | 987742 | 1218360
100 | 39065 | 99029 | 251949 | 354806 | 100 | 37581 | 91674 | 237383 | 340043 | 100 | 45538 | 111548 | 267318 | 367295 | 100 | 37655 | 99955 | 267486 | 382589
130 | 13515 | 27950 | 68163 | 99537 | 130 | 14802 | 27675 | 63481 | 91963 | 130 | 15635 | 33151 | 79466 | 113956 | 130 | 12875 | 26953 | 68391 | 101953 | Material Information - Low Temperature Testing
[20 empty] | Mix Type: | 12.5SMA |  |  |  |  | NJDOT Region: | Central
[20 empty] | Producer: | Stavola Bound Brook |  |  |  |  | Total Asphalt Content (%): | 6.01
Creep Compliance (1/psi) |  |  |  |  | Creep Compliance (1/psi) |  |  |  |  | Creep Compliance (1/psi) |  |  |  |  | Creep Compliance (1/psi)
Creep Compliance (1/psi)
Sec. | T = -4 ºF | T = 14 ºF | T = 32ºF |  | Sec. | T = -4 ºF | T = 14 ºF | T = 32ºF |  | Sec. | T = -4 ºF | T = 14 ºF | T = 32ºF |  | Sec. | T = -4 ºF | T = 14 ºF | T = 32ºF
1 | 3.12152e-07 | 4.16396e-07 | 6.35773e-07 |  | 1 | 2.91769e-07 | 3.84087e-07 | 5.73852e-07 |  | 1 | 1.05345e-06 | 1.06508e-06 | 1.12362e-06 |  | 1 | 3.95081e-07 | 5.21572e-07 | 8.23438e-07 |  |  |  |  | Sec. | T = -4 ºF | T = 14 ºF | T = 32ºF
2 | 3.40105e-07 | 4.5414e-07 | 7.17672e-07 |  | 2 | 3.16299e-07 | 4.19009e-07 | 6.47491e-07 |  | 2 | 1.2033e-06 | 1.22279e-06 | 1.30265e-06 |  | 2 | 4.30658e-07 | 5.71378e-07 | 9.49646e-07 |  |  |  |  | 1 | 4.44315e-07 | 5.70804e-07 | 8.61616e-07
5 | 3.81821e-07 | 5.12079e-07 | 8.58317e-07 |  | 5 | 3.52096e-07 | 4.73945e-07 | 7.73042e-07 |  | 5 | 1.46725e-06 | 1.50257e-06 | 1.62228e-06 |  | 5 | 4.79925e-07 | 6.54226e-07 | 1.17124e-06 |  |  |  |  | 2 | 4.77087e-07 | 6.23408e-07 | 9.84081e-07
10 | 4.15959e-07 | 5.64527e-07 | 9.99108e-07 |  | 10 | 3.82487e-07 | 5.24369e-07 | 8.98064e-07 |  | 10 | 1.73572e-06 | 1.78812e-06 | 1.95242e-06 |  | 10 | 5.21617e-07 | 7.34374e-07 | 1.39758e-06 |  |  |  |  | 5 | 5.25837e-07 | 7.11038e-07 | 1.19429e-06
20 | 4.53345e-07 | 6.27609e-07 | 1.18152e-06 |  | 20 | 4.165e-07 | 5.8477e-07 | 1.05909e-06 |  | 20 | 2.08805e-06 | 2.16441e-06 | 2.38788e-06 |  | 20 | 5.69875e-07 | 8.34484e-07 | 1.69461e-06 |  |  |  |  | 10 | 5.68488e-07 | 7.95134e-07 | 1.40251e-06
50 | 5.10076e-07 | 7.33694e-07 | 1.51266e-06 |  | 50 | 4.69484e-07 | 6.86094e-07 | 1.35022e-06 |  | 50 | 2.73299e-06 | 2.85593e-06 | 3.19514e-06 |  | 50 | 6.48658e-07 | 1.00757e-06 | 2.24837e-06 |  |  |  |  | 20 | 6.18177e-07 | 8.9885e-07 | 1.67069e-06
100 | 5.60486e-07 | 8.36931e-07 | 1.86248e-06 |  | 100 | 5.1747e-07 | 7.84608e-07 | 1.65499e-06 |  | 100 | 3.41395e-06 | 3.58699e-06 | 4.05358e-06 |  | 100 | 7.24477e-07 | 1.18065e-06 | 2.84592e-06 |  |  |  |  | 50 | 7.00353e-07 | 1.07488e-06 | 2.15315e-06
[23 empty] | 100 | 7.79147e-07 | 1.24771e-06 | 2.65348e-06
Low Temperature IDT Strength (psi)
Low Temperature IDT Strength (psi) |  |  |  |  | Low Temperature IDT Strength (psi) |  |  |  |  | Low Temperature IDT Strength (psi) |  |  |  |  | Low Temperature IDT Strength (psi)
[24 empty] | Temp (F) | IDT (psi)
Temp (F) | IDT (psi) |  |  |  | Temp (F) | IDT (psi) |  |  |  | Temp (F) | IDT (psi) |  |  |  | Temp (F) | IDT (psi) | [7 empty] | T = 32 ºF | 319.5387
T = 32 ºF | 374.3863 |  |  |  | T = 32 ºF | 372.7597 |  |  |  | T = 32 ºF | 337.9387 |  |  |  | T = 32 ºF | 346.5087 | [7 empty] | T = 14 ºF | 501.0249
T = 14 ºF | 481.1697 |  |  |  | T = 14 ºF | 463.904043 |  |  |  | T = 14 ºF | 467.471 |  |  |  | T = 14 ºF | 423.8961 | [7 empty] | T = -4ºF | 580.2456
T = -4ºF | 520.3521 |  |  |  | T = -4ºF | 488.9376018 |  |  |  | T = -4ºF | 494.6101 |  |  |  | T = -4ºF | 463.3421

## 19M64
Material Information |  |  |  |  | Material Information
Mix Type: 19M64 R25 |  |  |  |  | Mix Type: | 19M64 |  |  |  |  | NJDOT Region: | North
NJDOT Region: Central |  |  |  |  | Producer: | Stone Industries, Sparta
Producer: Stavola Bound Brook
General Information
[10 empty] | Unit Weight (pcf) | 150.4672
General Information | [9 empty] | Air Voids (%) | 6.24676
Unit Weight (pcf) |  | 154.3 | [7 empty] | Total Binder Content (%) | 4.75
Air Voids (%) |  | 6.5 | (lab specimen, NOT for design) | [6 empty] | Effective Binder Content by Volume (%) | 10.80744
Total Asphalt Content (%) |  | 4.8 | [7 empty] | Thermal Conductivity (BTU/hr-ft-oF) | 0.67
Effective Binder Content (%) |  | 9.3 | [7 empty] | Heat Capacity (BTU/lb-oF) | 0.23
Asphalt Binder
(from recovered asphalt binder - results may differ due to RAP included)
Asphalt Binder |  |  |  |  | Rotational Viscosity |  |  |  |  | Dynamic Shear Rheometer (10 rad/sec)
(from recovered asphalt binder - results may differ due to RAP included) |  |  |  |  | Temperature (F) |  | Rotational Viscosity (cP) |  |  | Temp (F) | Shear Modulus, G* (Pa) |  | Phase Angle (degrees)
Rotational Viscosity |  | Dynamic Shear Rheometer (10 rad/sec) |  |  | 230 |  | 1769.667 |  |  | 32 | 159705000 |  | 21.164
temperature (F) | Rotational Viscosity (cP) | Temp (F) | Shear Modulus, G* (Pa) | Phase Angle (degrees) | 275 |  | 415.5667 |  |  | 68 | 9907859.8 |  | 41.05
230 | 5475 | 5 | 405748651 | 11.6 | 329 |  | 116.7 |  |  | 104 | 614668.8 |  | 55.096
275 | 1008 | 59 | 29830658 | 44.9 | 348.8 |  | 80 |  |  | 140 | 38133.14 |  | 65.222
329 | 230 | 86 | 2577512 | 60.6
348.8 | 149 | 140 | 19713 | 77.1 |  |  |  | Performance Grading
[8 empty] | Continuous |  | Final
[7 empty] | High Temperature | 69.4 |  | 64
Performance Grading | [6 empty] | Intermediate Temperature | 22.8 |  | 25
| Continuous | Final |  |  |  |  | Low Temperature | -25.8 |  | -22
High Temperature | 72.7 | 70 |  |  | Aggregate Gradation
Intermediate Temperature | 27.1 | 28 |  |  |  | Gradation |  |  |  | Percent Passing
Low Temperature | -20.3 | -16 |  |  |  | 3/4 Inch Sieve |  |  |  | 100
[6 empty] | 3/8 Inch Sieve |  |  |  | 74.754
[6 empty] | No. 4 Sieve |  |  |  | 57.81834
Aggregate Gradation | [5 empty] | No. 200 Sieve |  |  |  | 6.319618
Gradation | Percent Passing |  |  |  | Asphalt Mixture - Dynamic Modulus
3/4InchSieve | 96.1 |  |  |  | (from plant produced asphalt mixture; Reference Temperature = 70oF)
3/8InchSieve | 83.6
No.4Sieve | 59.3 |  |  |  | Temp (oF) |  | 0.1 Hz |  | 1 Hz |  | 10 Hz |  | 25 Hz
No.200Sieve | 5.9 |  |  |  | 14 |  | 2224708.2 |  | 2612153.8 |  | 2861972.7 |  | 2931408.3
[5 empty] | 40 |  | 895494.6 |  | 1496442.5 |  | 2066737.1 |  | 2258816.2
[5 empty] | 70 |  | 147491.9 |  | 388580.3 |  | 839143.5 |  | 1066998.0
Asphalt Mixture - Dynamic Modulus |  |  |  |  | 100 |  | 28303.98 |  | 75709.28 |  | 212256 |  | 311592
(from plant produced asphalt mixture; Reference Temperature = 70 o F) |  |  |  |  | 130 |  | 10553.71 |  | 21797.16 |  | 55717.51 |  | 83945.35
Temp (oF) | 0.1 Hz | 1 Hz | 10 Hz | 25 Hz
14 | 2603251 | 2892998 | 3058407 | 3101015
40 | 1845708 | 2399794 | 2770051 | 2872394
70 | 361442 | 860916 | 1532379 | 1798217
100 | 40058 | 129702 | 389840 | 565624
130 | 9552 | 22910 | 70079 | 112461 | Material Information - Low Temperature Testing
[5 empty] | Mix Type: | 19M64 |  |  |  |  | NJDOT Region: | North
[5 empty] | Producer: | Stone Industries, Sparta |  |  |  |  | Total Asphalt Content (%): | 4.75
Creep Compliance (1/psi)
Creep Compliance (1/psi)
Sec. | T = -4 ºF | T = 14 ºF | T = 32ºF
1 | 2.1937e-07 | 2.81766e-07 | 3.98167e-07 |  |  |  |  | Sec. | T = -4 ºF | T = 14 ºF | T = 32ºF
2 | 2.35137e-07 | 3.02067e-07 | 4.39427e-07 |  |  |  |  | 1 | 4.41535e-07 | 5.62081e-07 | 9.10601e-07
5 | 2.57481e-07 | 3.33534e-07 | 5.07532e-07 |  |  |  |  | 2 | 4.71131e-07 | 6.20329e-07 | 1.06411e-06
10 | 2.74969e-07 | 3.61525e-07 | 5.73496e-07 |  |  |  |  | 5 | 5.17383e-07 | 7.20974e-07 | 1.33954e-06
20 | 2.93846e-07 | 3.94488e-07 | 6.56405e-07 |  |  |  |  | 10 | 5.61422e-07 | 8.20266e-07 | 1.62999e-06
50 | 3.22597e-07 | 4.47746e-07 | 8.03772e-07 |  |  |  |  | 20 | 6.16161e-07 | 9.44762e-07 | 2.02655e-06
100 | 3.48104e-07 | 4.97722e-07 | 9.57051e-07 |  |  |  |  | 50 | 7.10997e-07 | 1.16465e-06 | 2.80177e-06
[8 empty] | 100 | 8.04427e-07 | 1.39035e-06 | 3.6809e-06
Low Temperature IDT Strength (psi)
Low Temperature IDT Strength (psi)
[9 empty] | Temp (F) | IDT (psi)
Temp (F) | IDT (psi) | [7 empty] | T = 32 ºF | 366.1541
T = 32 ºF | 535.1941 | [7 empty] | T = 14 ºF | 480.1143
T = 14 ºF | 654.931 | [7 empty] | T = -4ºF | 480.8435
T = -4ºF | 571.8819

## 19ME
Material Information |  |  |  |  | Material Information |  |  |  |  | Material Information
Mix Type: 19ME |  |  |  |  | Mix Type: 19ME |  |  |  |  | Mix Type: | 19ME
NJDOT Region: South |  |  |  |  | NJDOT Region: North |  |  |  |  | NJDOT Region: North
Producer: AE Stone |  |  |  |  | Producer: Tilcon Mt. Hope |  |  |  |  | Producer: | Tilcon North Bergen
General Information |  |  |  |  | General Information |  |  |  |  | General Information
Unit Weight (pcf) |  | 159.2 |  |  | Unit Weight (pcf) |  | 148.8 | [7 empty] | Unit Weight (pcf) | 148.0752
Air Voids (%) |  | 5.5 | (lab specimen, NOT for design) |  | Air Voids (%) |  | 5.9 | (lab specimen, NOT for design) | [6 empty] | Air Voids (%) | 6.019802
Total Asphalt Content (%) |  | 4.2 |  |  | Total Asphalt Content (%) |  | 5.4 | [7 empty] | Total Binder Content (%) | 5.16
Effective Binder Content (%) |  | 8.9 |  |  | Effective Binder Content (%) |  | 11.5 | [7 empty] | Effective Binder Content by Volume (%) | 10.51077
[15 empty] | Thermal Conductivity (BTU/hr-ft-oF) | 0.67
[15 empty] | Heat Capacity (BTU/lb-oF) | 0.23
Asphalt Binder |  |  |  |  | Asphalt Binder |  |  |  |  | Asphalt Binder
(from recovered asphalt binder - results may differ due to RAP included) |  |  |  |  | (from recovered asphalt binder - results may differ due to RAP included) |  |  |  |  | (from recovered asphalt binder - results may differ due to RAP included)
[10 empty] | Rotational Viscosity |  |  |  |  | Dynamic Shear Rheometer (10 rad/sec)
Rotational Viscosity |  | Dynamic Shear Rheometer (10 rad/sec) |  |  | Rotational Viscosity |  | Dynamic Shear Rheometer (10 rad/sec) |  |  | Temperature (F) |  | Rotational Viscosity (cP) |  |  | Temp (F) | Shear Modulus, G* (Pa) |  | Phase Angle (degrees)
temperature (F) | Rotational Viscosity (cP) | Temp (F) | Shear Modulus, G* (Pa) | Phase Angle (degrees) | temperature (F) | Rotational Viscosity (cP) | Temp (F) | Shear Modulus, G* (Pa) | Phase Angle (degrees)
230 | 28850 | 5 | 278187732 | 15.3 | 230 | 22800 | 5 | 240127043 | 15.2 | 230 |  | 6650 |  |  | 32 | 186732000 |  | 20.324
275 | 3315 | 59 | 36941999 | 35.1 | 275 | 2900 | 59 | 19389618 | 41.7 | 275 |  | 1242 |  |  | 68 | 17631277.1 |  | 32.632
329 | 635 | 86 | 4936921 | 51.4 | 329 | 575 | 86 | 2411482 | 55 | 329 |  | 336.4667 |  |  | 104 | 1664749.1 |  | 45.02
348.8 | 380 | 140 | 89790 | 63.6 | 348.8 | 363 | 140 | 42567 | 63.1 | 348.8 |  | 217.5 |  |  | 140 | 157186 |  | 53.168
Performance Grading
Performance Grading |  |  |  |  | Performance Grading | [7 empty] | Continuous |  | Final
| Continuous | Final |  |  |  | Continuous | Final |  |  |  |  | High Temperature | 80.4 |  | 76
High Temperature | 85.8 | 82 |  |  | High Temperature | 84.2 | 82 |  |  |  |  | Intermediate Temperature | 27.3 |  | 28
Intermediate Temperature | 28.6 | 31 |  |  | Intermediate Temperature | 23.7 | 25 |  |  |  |  | Low Temperature | -19.4 |  | -16
Low Temperature | -20.2 | -16 |  |  | Low Temperature | -23.9 | -22 |  |  | Aggregate Gradation
[11 empty] | Gradation |  |  |  | Percent Passing
[11 empty] | 3/4 Inch Sieve |  |  |  | 97.85667
Aggregate Gradation |  |  |  |  | Aggregate Gradation | [5 empty] | 3/8 Inch Sieve |  |  |  | 80.55196
Gradation | Percent Passing |  |  |  | Gradation | Percent Passing |  |  |  |  | No. 4 Sieve |  |  |  | 51.55376
3/4InchSieve | 95.5 |  |  |  | 3/4InchSieve | 99.3 |  |  |  |  | No. 200 Sieve |  |  |  | 5.933677
3/8InchSieve | 72.8 |  |  |  | 3/8InchSieve | 83.4 |  |  |  | Asphalt Mixture - Dynamic Modulus
No.4Sieve | 50.7 |  |  |  | No.4Sieve | 56.4 |  |  |  | (from plant produced asphalt mixture; Reference Temperature = 70oF)
No.200Sieve | 4.8 |  |  |  | No.200Sieve | 4.8
[10 empty] | Temp (oF) |  | 0.1 Hz |  | 1 Hz |  | 10 Hz |  | 25 Hz
[10 empty] | 14 |  | 2152840.7 |  | 2524049.4 |  | 2784894.7 |  | 2862472.9
Asphalt Mixture - Dynamic Modulus |  |  |  |  | Asphalt Mixture - Dynamic Modulus |  |  |  |  | 40 |  | 940164.1 |  | 1466165.0 |  | 1975217.0 |  | 2154217.4
(from plant produced asphalt mixture; Reference Temperature = 70 o F) |  |  |  |  | (from plant produced asphalt mixture; Reference Temperature = 70 o F) |  |  |  |  | 70 |  | 192132.9 |  | 436321.7 |  | 841649.9 |  | 1039299.1
[10 empty] | 100 |  | 39496.87 |  | 97466.05 |  | 239059.4 |  | 332568.2
Temp (oF) | 0.1 Hz | 1 Hz | 10 Hz | 25 Hz | Temp (oF) | 0.1 Hz | 1 Hz | 10 Hz | 25 Hz | 130 |  | 13456.31 |  | 28061.05 |  | 67149.65 |  | 96766.89
14 | 2360761 | 2759638 | 3002570 | 3067218 | 14 | 1769028 | 2218367 | 2559021 | 2664537
40 | 1900628 | 2446499 | 2813838 | 2916148 | 40 | 1181519 | 1704592 | 2166309 | 2321110
70 | 459845 | 998097 | 1669573 | 1926631 | 70 | 257886 | 563784 | 1019421 | 1226007
100 | 67776 | 198927 | 527723 | 729837 | 100 | 44164 | 118385 | 295331 | 407523
130 | 17782 | 42208 | 120783 | 185582 | 130 | 11545 | 27680 | 73553 | 108845
Material Information - Low Temperature Testing
Creep Compliance (1/psi) |  |  |  |  | Creep Compliance (1/psi) |  |  |  |  | Mix Type: | 19ME |  |  |  |  | NJDOT Region: | North
[10 empty] | Producer: | Tilcon North Bergen |  |  |  |  | Total Asphalt Content (%): | 5.16
Sec. | T = -4 ºF | T = 14 ºF | T = 32ºF |  | Sec. | T = -4 ºF | T = 14 ºF | T = 32ºF
1 | 2.38873e-07 | 3.0284e-07 | 4.37969e-07 |  | 1 | 6.02496e-07 | 6.76873e-07 | 8.4291e-07 |  | Creep Compliance (1/psi)
2 | 2.56206e-07 | 3.23949e-07 | 4.83549e-07 |  | 2 | 6.67604e-07 | 7.62429e-07 | 9.715e-07
5 | 2.78634e-07 | 3.57013e-07 | 5.57035e-07 |  | 5 | 7.77959e-07 | 9.0779e-07 | 1.19538e-06 |  |  |  |  | Sec. | T = -4 ºF | T = 14 ºF | T = 32ºF
10 | 2.96605e-07 | 3.87076e-07 | 6.2623e-07 |  | 10 | 8.84983e-07 | 1.05008e-06 | 1.42201e-06 |  |  |  |  | 1 | 4.15087e-07 | 5.38067e-07 | 8.05764e-07
20 | 3.16302e-07 | 4.22532e-07 | 7.11162e-07 |  | 20 | 1.01781e-06 | 1.2303e-06 | 1.7179e-06 |  |  |  |  | 2 | 4.47928e-07 | 5.8941e-07 | 9.1868e-07
50 | 3.46289e-07 | 4.78875e-07 | 8.58553e-07 |  | 50 | 1.24865e-06 | 1.5514e-06 | 2.26664e-06 |  |  |  |  | 5 | 4.96401e-07 | 6.73173e-07 | 1.11458e-06
100 | 3.73349e-07 | 5.30661e-07 | 1.00883e-06 |  | 100 | 1.48144e-06 | 1.88331e-06 | 2.85611e-06 |  |  |  |  | 10 | 5.38893e-07 | 7.52306e-07 | 1.31224e-06
[13 empty] | 20 | 5.88438e-07 | 8.49277e-07 | 1.57236e-06
[13 empty] | 50 | 6.68945e-07 | 1.01479e-06 | 2.05507e-06
[13 empty] | 100 | 7.44841e-07 | 1.17967e-06 | 2.57623e-06
Low Temperature IDT Strength (psi) |  |  |  |  | Low Temperature IDT Strength (psi)
Low Temperature IDT Strength (psi)
Temp (F) | IDT (psi) |  |  |  | Temp (F) | IDT (psi)
T = 32 ºF | 479.3802 |  |  |  | T = 32 ºF | 413.2085 | [7 empty] | Temp (F) | IDT (psi)
T = 14 ºF | 634.6324 |  |  |  | T = 14 ºF | 613.2802 | [7 empty] | T = 32 ºF | 417.3711
T = -4ºF | 587.1695 |  |  |  | T = -4ºF | 542.6363 | [7 empty] | T = 14 ºF | 506.0756
[14 empty] | T = -4ºF | 573.7645

## 25M64
Material Information |  |  |  |  | Material Information
Mix Type: 25M64 |  |  |  |  | Mix Type: | 25M64 |  |  |  |  | NJDOT Region: | North
NJDOT Region: Central |  |  |  |  | Producer: | Tilcon North Bergen
Producer: Stavola Hillsboro
General Information
[10 empty] | Unit Weight (pcf) | 149.9888
General Information | [9 empty] | Air Voids (%) | 5.664574
Unit Weight (pcf) |  | 155.1 | [7 empty] | Total Binder Content (%) | 4.1
Air Voids (%) |  | 6.1 | (lab specimen, NOT for design) | [6 empty] | Effective Binder Content by Volume (%) | 9.048691
Total Asphalt Content (%) |  | 4.16 | [7 empty] | Thermal Conductivity (BTU/hr-ft-oF) | 0.67
Effective Binder Content (%) |  | 8.4 | [7 empty] | Heat Capacity (BTU/lb-oF) | 0.23
Asphalt Binder
(from recovered asphalt binder - results may differ due to RAP included)
Asphalt Binder |  |  |  |  | Rotational Viscosity |  |  |  |  | Dynamic Shear Rheometer (10 rad/sec)
(from recovered asphalt binder - results may differ due to RAP included) |  |  |  |  | Temperature (F) |  | Rotational Viscosity (cP) |  |  | Temp (F) | Shear Modulus, G* (Pa) |  | Phase Angle (degrees)
Rotational Viscosity |  | Dynamic Shear Rheometer (10 rad/sec) |  |  | 230 |  | 1850 |  |  | 32 | 262480000 |  | 18.752
temperature (F) | Rotational Viscosity (cP) | Temp (F) | Shear Modulus, G* (Pa) | Phase Angle (degrees) | 275 |  | 434.4 |  |  | 68 | 19109295.4 |  | 34.714
230 | 20125 | 39.92 | 47475300 | 31.7 | 329 |  | 120 |  |  | 104 | 1391211.4 |  | 48.772
275 | 2925 | 69.98 | 8366160 | 42.1 | 348.8 |  | 86.7 |  |  | 140 | 101284.2 |  | 60.542
329 | 560 | 100.04 | 789900 | 55.8
348.8 | 348 | 129.92 | 78900 | 62.6 |  |  |  | Performance Grading
[8 empty] | Continuous |  | Final
[7 empty] | High Temperature | 77.1 |  | 76
Performance Grading | [6 empty] | Intermediate Temperature | 28.3 |  | 31
| Continuous | Final |  |  |  |  | Low Temperature | -20.3 |  | -16
High Temperature | 84.1 | 82 |  |  | Aggregate Gradation
Intermediate Temperature | 28 | 31 |  |  |  | Gradation |  |  |  | Percent Passing
Low Temperature | -21.8 | -16 |  |  |  | 3/4 Inch Sieve |  |  |  | 85.63982
[6 empty] | 3/8 Inch Sieve |  |  |  | 62.7085
[6 empty] | No. 4 Sieve |  |  |  | 43.52033
Aggregate Gradation | [5 empty] | No. 200 Sieve |  |  |  | 5.30688
Gradation | Percent Passing |  |  |  | Asphalt Mixture - Dynamic Modulus
3/4InchSieve | 96.8 |  |  |  | (from plant produced asphalt mixture; Reference Temperature = 70oF)
3/8InchSieve | 77.9
No.4Sieve | 53.5 |  |  |  | Temp (oF) |  | 0.1 Hz |  | 1 Hz |  | 10 Hz |  | 25 Hz
No.200Sieve | 6.3 |  |  |  | 14 |  | 2653264.0 |  | 2910505.3 |  | 3073992.6 |  | 3119914.1
[5 empty] | 40 |  | 1480752.4 |  | 2035423.7 |  | 2480992.8 |  | 2621466.7
[5 empty] | 70 |  | 361475.8 |  | 771137.8 |  | 1325264.8 |  | 1558035.7
Asphalt Mixture - Dynamic Modulus |  |  |  |  | 100 |  | 61768.42 |  | 175088.1 |  | 437186.1 |  | 595070.9
(from plant produced asphalt mixture; Reference Temperature = 70 o F) |  |  |  |  | 130 |  | 15065.62 |  | 40197.91 |  | 115416.1 |  | 173370.2
Temp (oF) | 0.1 Hz | 1 Hz | 10 Hz | 25 Hz
14 | 2603368 | 2831905 | 2980347 | 3022827
40 | 1500765 | 2002424 | 2407267 | 2536478
70 | 395228 | 784179 | 1292847 | 1505490
100 | 73822 | 188784 | 435160 | 579164
130 | 19264 | 46440 | 119955 | 173666 | Material Information - Low Temperature Testing
[5 empty] | Mix Type: | 25M64 |  |  |  |  | NJDOT Region: | North
[5 empty] | Producer: | Tilcon North Bergen |  |  |  |  | Total Asphalt Content (%): | 4.1
Creep Compliance (1/psi)
Creep Compliance (1/psi)
Sec. | T = -4 ºF | T = 14 ºF | T = 32ºF
1 | 3.22368e-07 | 4.05288e-07 | 5.89205e-07 |  |  |  |  | Sec. | T = -4 ºF | T = 14 ºF | T = 32ºF
2 | 3.45434e-07 | 4.34337e-07 | 6.57402e-07 |  |  |  |  | 1 | 3.37762e-07 | 4.19331e-07 | 5.97759e-07
5 | 3.76241e-07 | 4.82e-07 | 7.70497e-07 |  |  |  |  | 2 | 3.61115e-07 | 4.49503e-07 | 6.69517e-07
10 | 3.99802e-07 | 5.26194e-07 | 8.79523e-07 |  |  |  |  | 5 | 3.91708e-07 | 4.99348e-07 | 7.9075e-07
20 | 4.2599e-07 | 5.7943e-07 | 1.01469e-06 |  |  |  |  | 10 | 4.15773e-07 | 5.46924e-07 | 9.09671e-07
50 | 4.68616e-07 | 6.66789e-07 | 1.24834e-06 |  |  |  |  | 20 | 4.43415e-07 | 6.04916e-07 | 1.06204e-06
100 | 5.08454e-07 | 7.49389e-07 | 1.48236e-06 |  |  |  |  | 50 | 4.88525e-07 | 7.02164e-07 | 1.33696e-06
[8 empty] | 100 | 5.31184e-07 | 7.95783e-07 | 1.62796e-06
Low Temperature IDT Strength (psi)
Low Temperature IDT Strength (psi)
[9 empty] | Temp (F) | IDT (psi)
Temp (F) | IDT (psi) | [7 empty] | T = 32 ºF | 413.2564
T = 32 ºF | 602.4211 | [7 empty] | T = 14 ºF | 455.4665
T = 14 ºF | 685.8054 | [7 empty] | T = -4ºF | 471.8126
T = -4ºF | 665.3819

## BRIC
Material Information |  |  |  |  | Material Information
Mix Type: BRIC |  |  |  |  | Mix Type: BRIC
NJDOT Region: Central |  |  |  |  | NJDOT Region: Central
Producer: Stavola Bound Brook |  |  |  |  | Producer: Trap Rock
General Information |  |  |  |  | General Information
Unit Weight (pcf) |  | 145 |  |  | Unit Weight (pcf) |  | 157
Air Voids (%) |  | 5.4 |  |  | Air Voids (%) |  | 4.2
|  | 8.47 |  |  |  |  | 7.33
Effective Binder Content (%) |  | 20.2 |  |  | Effective Binder Content (%) |  | 17.8
Asphalt Binder |  |  |  |  | Asphalt Binder
(from recovered asphalt binder - results may differ due to RAP included) |  |  |  |  | (from recovered asphalt binder - results may differ due to RAP included)
Rotational Viscosity |  | Dynamic Shear Rheometer (10 rad/sec) |  |  | Rotational Viscosity |  | Dynamic Shear Rheometer (10 rad/sec)
temperature (F) | Rotational Viscosity (cP) | Temp (F) | Shear Modulus, G* (Pa) | Phase Angle (degrees) | temperature (F) | Rotational Viscosity (cP) | Temp (F) | Shear Modulus, G* (Pa) | Phase Angle (degree)
230 | 18125 | 39.92 | 43106570 | 33.6 | 230 | 3700 | 39.92 | 38435055 | 36.1
275 | 2825 | 69.98 | 4534340 | 51.3 | 275 | 545 | 69.98 | 353920 | 58.9
329 | 590 | 100.04 | 391650 | 60.1 | 329 | 121 | 100.04 | 353920 | 58.9
348.8 | 368 | 129.92 | 41010 | 63.1 | 348.8 | 76 | 129.92 | 43490 | 58.1
Performance Grading |  |  |  |  | Performance Grading
| Continuous | Final |  |  |  | Continuous | Final
High Temperature | 80.3 | 76 |  |  | High Temperature | 81.6 | 76
Intermediate Temperature | 24.4 | 25 |  |  | Intermediate Temperature | 19.2 | 22
Low Temperature | -25.3 | -22 |  |  | Low Temperature | -28.3 | -28
Aggregate Gradation |  |  |  |  | Aggregate Gradation
Gradation | Percent Passing |  |  |  | Gradation | Percent Passing
3/4InchSieve | 100 |  |  |  | 3/4InchSieve | 100
3/8InchSieve | 100 |  |  |  | 3/8InchSieve | 100
No.4Sieve | 93.3 |  |  |  | No.4Sieve | 98.9
No.200Sieve | 11.2 |  |  |  | No.200Sieve | 8.6
Asphalt Mixture - Dynamic Modulus |  |  |  |  | Asphalt Mixture - Dynamic Modulus
(from plant produced asphalt mixture; Reference Temperature = 70 o F) |  |  |  |  | (from plant produced asphalt mixture; Reference Temperature = 70 o F)
Temp (oF) | 0.1 Hz | 1 Hz | 10 Hz | 25 Hz | Temp (oF) | 0.1 Hz | 1 Hz | 10 Hz | 25 Hz
14 | 1926849 | 2256223 | 2487248 | 2555882 | 14 | 1878176 | 2269563 | 2553163 | 2638687
40 | 826168 | 1294451 | 1750224 | 1910964 | 40 | 676858 | 1141098 | 1641296 | 1827979
70 | 165289 | 377012 | 732609 | 907415 | 70 | 122026 | 281462 | 582081 | 743511
100 | 34500 | 84609 | 207432 | 288923 | 100 | 30136 | 65822 | 154407 | 215796
130 | 12113 | 25073 | 59645 | 85815 | 130 | 13367 | 23731 | 49525 | 68664
Creep Compliance (1/psi) |  |  |  |  | Creep Compliance (1/psi)
Sec. | T = -4 ºF | T = 14 ºF | T = 32ºF |  | Sec. | T = -4 ºF | T = 14 ºF | T = 32ºF
1 | 5.0423e-07 | 6.8643e-07 | 1.08965e-06 |  | 1 | 3.36074e-07 | 4.59281e-07 | 7.3463e-07
2 | 5.51415e-07 | 7.63217e-07 | 1.2749e-06 |  | 2 | 3.67781e-07 | 5.08141e-07 | 8.32589e-07
5 | 6.21678e-07 | 8.91943e-07 | 1.60846e-06 |  | 5 | 4.24576e-07 | 5.80694e-07 | 1.00027e-06
10 | 6.83824e-07 | 1.0178e-06 | 1.95469e-06 |  | 10 | 4.71942e-07 | 6.45013e-07 | 1.16525e-06
20 | 7.57571e-07 | 1.1781e-06 | 2.41773e-06 |  | 20 | 5.22202e-07 | 7.20629e-07 | 1.37609e-06
50 | 8.80028e-07 | 1.46311e-06 | 3.28321e-06 |  | 50 | 5.96672e-07 | 8.46893e-07 | 1.75007e-06
100 | 9.99225e-07 | 1.75733e-06 | 4.21253e-06 |  | 100 | 6.62476e-07 | 9.69465e-07 | 2.13284e-06
Low Temperature IDT Strength (psi) |  |  |  |  | Low Temperature IDT Strength (psi)
Temp (F) | IDT (psi) |  |  |  | Temp (F) | IDT (psi)
T = 32 ºF | 520.8657 |  |  |  | T = 32 ºF | 449.0305
T = 14 ºF | 692.1006 |  |  |  | T = 14 ºF | 629.9341
T = -4ºF | 762.7743 |  |  |  | T = -4ºF | 769.2916

## HPTO
Material Information |  |  |  |  | Material Information |  |  |  |  | Material Information
Mix Type: HPTO |  |  |  |  | Mix Type: HPTO |  |  |  |  | Mix Type: HPTO
Producer: Stavola Bound Brook |  |  |  |  | NJDOT Region: South |  |  |  |  | NJDOT Region: North
NJDOT Region: Central |  |  |  |  | Producer: South State Downer |  |  |  |  | Producer: Tilcon Oxford
General Information |  |  |  |  | General Information |  |  |  |  | General Information
Unit Weight (pcf) |  | 151.1 |  |  | Unit Weight (pcf) |  | 145 |  |  | Unit Weight (pcf) |  | 144.6
Air Voids (%) |  | 5.2 |  |  | Air Voids (%) |  | 5.4 |  |  | Air Voids (%) |  | 4.8
Total Asphalt Content (%) |  | 7.87 |  |  | Total Asphalt Content (%) |  | 7.54 |  |  | Total Asphalt Content (%) |  | 6.94
Effective Binder Content (%) |  | 17 |  |  | Effective Binder Content (%) |  | 15.6 |  |  | Effective Binder Content (%) |  | 16.4
Asphalt Binder |  |  |  |  | Asphalt Binder |  |  |  |  | Asphalt Binder
(from recovered asphalt binder - results may differ due to RAP included) |  |  |  |  | (from recovered asphalt binder - results may differ due to RAP included) |  |  |  |  | (from recovered asphalt binder - results may differ due to RAP included)
Rotational Viscosity |  | Dynamic Shear Rheometer (10 rad/sec) |  |  | Rotational Viscosity |  | Dynamic Shear Rheometer (10 rad/sec) |  |  | Rotational Viscosity |  | Dynamic Shear Rheometer (10 rad/sec)
temperature (F) | Rotational Viscosity (cP) | Temp (F) | Shear Modulus, G* (Pa) | Phase Angle (degrees) | temperature (F) | Rotational Viscosity (cP) | Temp (F) | Shear Modulus, G* (Pa) | Phase Angle (degrees) | temperature (F) | Rotational Viscosity (cP) | Temp (F) | Shear Modulus, G* (Pa) | Phase Angle (degrees)
230 | 3350 | 39.92 | 54652400 | 49 | 230 | 16125 | 39.92 | 47442680 | 34.3 | 230 | 16750 | 39.92 | 46971850 | 34.6
275 | 520 | 69.98 | 6601740 | 48.9 | 275 | 2375 | 69.98 | 5918270 | 50.2 | 275 | 2500 | 69.98 | 6013520 | 47
329 | 107 | 100.04 | 589510 | 58.7 | 329 | 513 | 100.04 | 540700 | 59.9 | 329 | 533 | 100.04 | 526330 | 60.4
348.8 | 67 | 129.92 | 62770 | 63.8 | 348.8 | 318 | 129.92 | 51980 | 64.7 | 348.8 | 333 | 129.92 | 44880 | 63.9
Performance Grading |  |  |  |  | Performance Grading |  |  |  |  | Performance Grading
| Continuous | Final |  |  |  | Continuous | Final |  |  |  | Continuous | Final
High Temperature | 78.4 | 76 |  |  | High Temperature | 80.6 | 76 |  |  | High Temperature | 80.9 | 76
Intermediate Temperature | 22.8 | 25 |  |  | Intermediate Temperature | 23.3 | 25 |  |  | Intermediate Temperature | 22.8 | 25
Low Temperature | -24.7 | -22 |  |  | Low Temperature | -23.8 | -22 |  |  | Low Temperature | -22.9 | -22
Aggregate Gradation |  |  |  |  | Aggregate Gradation |  |  |  |  | Aggregate Gradation
Gradation | Percent Passing |  |  |  | Gradation | Percent Passing |  |  |  | Gradation | Percent Passing
3/4InchSieve | 100 |  |  |  | 3/4InchSieve | 100 |  |  |  | 3/4InchSieve | 100
3/8InchSieve | 99.9 |  |  |  | 3/8InchSieve | 99.8 |  |  |  | 3/8InchSieve | 100
No.4Sieve | 79.5 |  |  |  | No.4Sieve | 73.2 |  |  |  | No.4Sieve | 78.7
No.200Sieve | 8.2 |  |  |  | No.200Sieve | 8 |  |  |  | No.200Sieve | 6.2
Asphalt Mixture - Dynamic Modulus |  |  |  |  | Asphalt Mixture - Dynamic Modulus |  |  |  |  | Asphalt Mixture - Dynamic Modulus
(from plant produced asphalt mixture; Reference Temperature = 70 o F) |  |  |  |  | (from plant produced asphalt mixture; Reference Temperature = 70 o F) |  |  |  |  | (from plant produced asphalt mixture; Reference Temperature = 70 o F)
Temp (oF) | 0.1 Hz | 1 Hz | 10 Hz | 25 Hz | Temp (oF) | 0.1 Hz | 1 Hz | 10 Hz | 25 Hz | Temp (oF) | 0.1 Hz | 1 Hz | 10 Hz | 25 Hz
14 | 2016278 | 2360514 | 2602724 | 2674906 | 14 | 2053291 | 2397529 | 2640972 | 2713876 | 14 | 2123122 | 2467165 | 2700430 | 2768151
40 | 848620 | 1337956 | 1816070 | 1985253 | 40 | 840378 | 1329175 | 1811975 | 1984314 | 40 | 874789 | 1402614 | 1907741 | 2082626
70 | 158096 | 371818 | 736894 | 917973 | 70 | 144834 | 344365 | 693477 | 869951 | 70 | 139588 | 356286 | 744678 | 939954
100 | 29596 | 76507 | 195743 | 276428 | 100 | 25403 | 65481 | 169209 | 240798 | 100 | 21813 | 61727 | 173928 | 254219
130 | 9477 | 20682 | 51890 | 76151 | 130 | 7967 | 17038 | 42227 | 61940 | 130 | 6397 | 14635 | 39768 | 60624
Creep Compliance (1/psi) |  |  |  |  | Creep Compliance (1/psi) |  |  |  |  | Creep Compliance (1/psi)
Sec. | T = -4 ºF | T = 14 ºF | T = 32ºF |  | Sec. | T = -4 ºF | T = 14 ºF | T = 32ºF |  | Sec. | T = -4 ºF | T = 14 ºF | T = 32ºF
1 | 4.41717e-07 | 5.9693e-07 | 9.62629e-07 |  | 1 | 4.536e-07 | 6.14075e-07 | 9.99114e-07 |  | 1 | 4.3079e-07 | 5.65417e-07 | 9.02485e-07
2 | 4.81353e-07 | 6.5856e-07 | 1.11696e-06 |  | 2 | 4.93151e-07 | 6.77631e-07 | 1.16017e-06 |  | 2 | 4.6798e-07 | 6.23668e-07 | 1.04036e-06
5 | 5.39051e-07 | 7.60765e-07 | 1.39021e-06 |  | 5 | 5.49785e-07 | 7.82391e-07 | 1.44645e-06 |  | 5 | 5.23161e-07 | 7.19858e-07 | 1.27902e-06
10 | 5.89235e-07 | 8.5945e-07 | 1.67126e-06 |  | 10 | 5.99173e-07 | 8.83727e-07 | 1.74113e-06 |  | 10 | 5.72053e-07 | 8.11766e-07 | 1.51918e-06
20 | 6.47366e-07 | 9.82139e-07 | 2.04428e-06 |  | 20 | 6.57503e-07 | 1.01047e-06 | 2.1331e-06 |  | 20 | 6.29528e-07 | 9.24576e-07 | 1.83476e-06
50 | 7.42787e-07 | 1.19656e-06 | 2.74125e-06 |  | 50 | 7.53036e-07 | 1.23113e-06 | 2.86666e-06 |  | 50 | 7.24214e-07 | 1.11704e-06 | 2.42212e-06
100 | 8.33887e-07 | 1.41308e-06 | 3.4952e-06 |  | 100 | 8.4394e-07 | 1.45452e-06 | 3.65905e-06 |  | 100 | 8.1448e-07 | 1.30732e-06 | 3.0613e-06
Low Temperature IDT Strength (psi) |  |  |  |  | Low Temperature IDT Strength (psi) |  |  |  |  | Low Temperature IDT Strength (psi)
Temp (F) | IDT (psi) |  |  |  | Temp (F) | IDT (psi) |  |  |  | Temp (F) | IDT (psi)
T = 32 ºF | 490.1064 |  |  |  | T = 32 ºF | 474.4389 |  |  |  | T = 32 ºF | 479.568
T = 14 ºF | 611.6258 |  |  |  | T = 14 ºF | 729.3819 |  |  |  | T = 14 ºF | 595.3207
T = -4ºF | 716.7015 |  |  |  | T = -4ºF | 703.7157 |  |  |  | T = -4ºF | 661.3203
[5 empty] | Material Information |  |  |  |  | Material Information
[5 empty] | Mix Type: HPTO | (from the same region and producer) |  |  |  | Mix Type: HPTO | (from the same region and producer)
[5 empty] | NJDOT Region: South |  |  |  |  | NJDOT Region: North
[5 empty] | Producer: South State Downer |  |  |  |  | Producer: Tilcon Oxford
[5 empty] | General Information |  |  |  |  | General Information
[5 empty] | Unit Weight (pcf) |  | 144.2 |  |  | Unit Weight (pcf) |  | 144.3
[5 empty] | Air Voids (%) |  | 4.5 |  |  | Air Voids (%) |  | 5
[5 empty] | Total Asphalt Content (%) |  | 7.54 |  |  | Total Asphalt Content (%) |  | 6.94
[5 empty] | Effective Binder Content (%) |  | 15.7 |  |  | Effective Binder Content (%) |  | 14.9
[5 empty] | Asphalt Binder |  |  |  |  | Asphalt Binder
[5 empty] | (from recovered asphalt binder - results may differ due to RAP included) |  |  |  |  | (from recovered asphalt binder - results may differ due to RAP included)
[5 empty] | Rotational Viscosity |  | Dynamic Shear Rheometer (10 rad/sec) |  |  | Rotational Viscosity |  | Dynamic Shear Rheometer (10 rad/sec)
[5 empty] | temperature (F) | Rotational Viscosity (cP) | Temp (C) | Shear Modulus, G* (Pa) | Phase Angle (degree) | temperature (F) | Rotational Viscosity (cP) | Temp (C) | Shear Modulus, G* (Pa) | Phase Angle (degree)
[5 empty] | 230 | 5560 | 4.4 | 58626043 | 28.3 | 230 | 24033 | 4.4 | 72754750 | 27.3
[5 empty] | 275 | 752 | 21.1 | 7926743 | 44.4 | 275 | 3700 | 21.1 | 11568010 | 42.6
[5 empty] | 329 | 136 | 37.8 | 775500 | 57 | 329 | 720 | 37.8 | 1199630 | 56.8
[5 empty] | 348.8 | 84 | 54.4 | 71080 | 67.8 | 348.8 | 449 | 54.44 | 112650 | 66.5
[5 empty] | Performance Grading |  |  |  |  | Performance Grading
[6 empty] | Continuous | Final |  |  |  | Continuous | Final
[5 empty] | High Temperature | 86.6 | 82 |  |  | High Temperature | 82.3 | 82
[5 empty] | Intermediate Temperature | 21.6 | 22 |  |  | Intermediate Temperature | 21.5 | 22
[5 empty] | Low Temperature | -25.5 | -22 |  |  | Low Temperature | -26.9 | -22
[5 empty] | Aggregate Gradation |  |  |  |  | Aggregate Gradation
[5 empty] | Gradation | Percent Passing |  |  |  | Gradation | Percent Passing
[5 empty] | 3/4InchSieve | 100 |  |  |  | 3/4InchSieve | 100
[5 empty] | 3/8InchSieve | 100 |  |  |  | 3/8InchSieve | 99.8
[5 empty] | No.4Sieve | 90.4 |  |  |  | No.4Sieve | 78.9
[5 empty] | No.200Sieve | 8.8 |  |  |  | No.200Sieve | 4.7
[5 empty] | Asphalt Mixture - Dynamic Modulus |  |  |  |  | Asphalt Mixture - Dynamic Modulus
[5 empty] | (from plant produced asphalt mixture; Reference Temperature = 70 o F) |  |  |  |  | (from plant produced asphalt mixture; Reference Temperature = 70 o F)
[5 empty] | Temp (oF) | 0.1 Hz | 1 Hz | 10 Hz | 25 Hz | Temp (oF) | 0.1 Hz | 1 Hz | 10 Hz | 25 Hz
[5 empty] | 14 | 1986014 | 2331477 | 2589973 | 2670711 | 14 | 1832624 | 2278689 | 2598680 | 2693711
[5 empty] | 40 | 804044 | 1246187 | 1700633 | 1869416 | 40 | 919797 | 1468329 | 1986432 | 2163618
[5 empty] | 70 | 157630 | 341219 | 649225 | 804643 | 70 | 158433 | 394237 | 809784 | 1015970
[5 empty] | 100 | 33496 | 77540 | 179183 | 245294 | 100 | 28425 | 76251 | 206223 | 297343
[5 empty] | 130 | 11708 | 23706 | 53466 | 75001 | 130 | 9438 | 20446 | 52759 | 78909
[5 empty] | Creep Compliance (1/psi) |  |  |  |  | Creep Compliance (1/psi)
[5 empty] | Sec. | T = -4 ºF | T = 14 ºF | T = 32ºF |  | Sec. | T = -4 ºF | T = 14 ºF | T = 32ºF
[5 empty] | 1 | 4.536e-07 | 6.14075e-07 | 9.99114e-07 |  | 1 | 4.3079e-07 | 5.65417e-07 | 9.02485e-07
[5 empty] | 2 | 4.93151e-07 | 6.77631e-07 | 1.16017e-06 |  | 2 | 4.6798e-07 | 6.23668e-07 | 1.04036e-06
[5 empty] | 5 | 5.49785e-07 | 7.82391e-07 | 1.44645e-06 |  | 5 | 5.23161e-07 | 7.19858e-07 | 1.27902e-06
[5 empty] | 10 | 5.99173e-07 | 8.83727e-07 | 1.74113e-06 |  | 10 | 5.72053e-07 | 8.11766e-07 | 1.51918e-06
[5 empty] | 20 | 6.57503e-07 | 1.01047e-06 | 2.1331e-06 |  | 20 | 6.29528e-07 | 9.24576e-07 | 1.83476e-06
[5 empty] | 50 | 7.53036e-07 | 1.23113e-06 | 2.86666e-06 |  | 50 | 7.24214e-07 | 1.11704e-06 | 2.42212e-06
[5 empty] | 100 | 8.4394e-07 | 1.45452e-06 | 3.65905e-06 |  | 100 | 8.1448e-07 | 1.30732e-06 | 3.0613e-06
[5 empty] | Low Temperature IDT Strength (psi) |  |  |  |  | Low Temperature IDT Strength (psi)
[5 empty] | Temp (F) | IDT (psi) |  |  |  | Temp (F) | IDT (psi)
[5 empty] | T = 32 ºF | 474.4389 |  |  |  | T = 32 ºF | 479.568
[5 empty] | T = 14 ºF | 729.3819 |  |  |  | T = 14 ºF | 595.3207
[5 empty] | T = -4ºF | 703.7157 |  |  |  | T = -4ºF | 661.3203

## BRBC
Material Information
Mix Type: BRBC
NJDOT Region: South
Producer: American
General Information
Unit Weight (pcf) |  | 146.3
Air Voids (%) |  | 5 | (lab specimen, NOT for design)
Effective Binder Content (%) |  | 12.3
Asphalt Binder
(from recovered asphalt binder - results may differ due to RAP included)
Rotational Viscosity |  | Dynamic Shear Rheometer (10 rad/sec)
temperature (F) | Rotational Viscosity (cP) | Temp (C) | Shear Modulus, G* (Pa) | Phase Angle (degree)
150 | 2380000 | 4.4 | N.A. | N.A.
200 | 85600 | 21.1 | N.A. | N.A.
250 | 7000 | 37.8 | N.A. | N.A.
300 | 1260 | 54.4 | N.A. | N.A.
Performance Grading
| Continuous | Final
High Temperature |  | 76
Intermediate Temperature
Low Temperature |  | -28
Aggregate Gradation
Gradation | Percent Passing
3/4InchSieve | 94.58
3/8InchSieve | 78.3
No.4Sieve | 53.9
No.200Sieve | 5.8
Asphalt Mixture - Dynamic Modulus
(from plant produced asphalt mixture; Reference Temperature = 70 o F)
Temp (oF) | 0.1 Hz | 1 Hz | 10 Hz | 25 Hz
14 | 1693090 | 2201590 | 2584438 | 2700424
40 | 1085604 | 1653439 | 2169680 | 2342089
70 | 247903 | 538024 | 1006155 | 1227174
100 | 63874 | 138812 | 315667 | 430394
130 | 28408 | 49756 | 103267 | 142537

## RCRI
Stavola Companies - Bound Brook, NJ
reflective cracking relief layer
Temperature (F) | Frequency (Hz) | E* (psi)
14 | 25 | 1736157.1 |  | 0.1 | 0.5 | 1 | 5 | 10 | 25
| 10 | 1570093.1 | 14 | 730015 | 1007847.9 | 1136140.2 | 1440538.8 | 1570093.1 | 1736157.1
| 5 | 1440538.8 | 40 | 191438.5 | 315426.8 | 385307.8 | 588037.7 | 691952.4 | 842448.8
| 1 | 1136140.2 | 70 | 42137.66 | 71698.96 | 90584.17 | 155371.6 | 194801.6 | 260056.6
| 0.5 | 1007847.9 | 100 | 14561.31 | 22342.38 | 27348.28 | 45230.48 | 56793.49 | 77189.69
| 0.1 | 730015 | 130 | 7718.41 | 10513.23 | 12246.91 | 18272.84 | 22124.05 | 28942.69
40 | 25 | 842448.8
| 10 | 691952.4
| 5 | 588037.7
| 1 | 385307.8
| 0.5 | 315426.8
| 0.1 | 191438.5
70 | 25 | 260056.6
| 10 | 194801.6
| 5 | 155371.6
| 1 | 90584.17
| 0.5 | 71698.96
| 0.1 | 42137.66
100 | 25 | 77189.69
| 10 | 56793.49
| 5 | 45230.48
| 1 | 27348.28
| 0.5 | 22342.38
| 0.1 | 14561.31
130 | 25 | 28942.69
| 10 | 22124.05
| 5 | 18272.84
| 1 | 12246.91
| 0.5 | 10513.23
| 0.1 | 7718.41

## DGABC
Suggested resilient modulus: 80,000 psi or or FWD backcalculated result
Passing (%)
DGABC
Sieve Size (in) | Min. | Max. | Mid Range
4 | …. | … | ….
1 | 100 | 100 | 100
0.75 | 55 | 90 | 72.5
No.4 | 25 | 60 | 42.5
No.50 | 5 | 25 | 15
No/200 | 3 | 12 | 7.5

## I-3
Suggested resilient modulus: 60,000 psi or or FWD backcalculated result
Passing (%)
I-3
Sieve Size (in) | min. | max. | Mid Range
4 | 100 | 100 | 100
1 | 100 | 100 | 100
0.75 | 60 | 100 | 80
No.4 | 30 | 100 | 65
No.50 | 5 | 35 | 20
No/200 | 0 | 5 | 2.5

## ASDB
Based on literature, modeled as non-stabilized base
Resilient Modulus (psi) | 135000
Passing (%)
Sieve Size (in) | Mid Range
1 | 100
0.75 | 97.5
0.5 | 92
(3/8) | 75
No. 4 | 20
No. 8 | 7
No. 200 | 4