## AC over AC
Pavement design type: AC over AC (Red numbers highlight the calibrated parameters)
Mix-specific calibration coefficents:
Distress | Parameters | Default | After Calibraiton (HMA Surface) | After Calibraiton (SMA Surface) | After Calibraiton (HPTO) | Mix-specific calibration (HMA or SMA)
IRI | IRI Flexible C1 | 40 | 11.144 | 42.253 | 42.253 | Same as the ones in local calibration
| IRI Flexible C2 | 0.4 | 0.04 | 2.06 | 2.06
| IRI Flexible C3 | 0.008 | 0.0321 | 0.0008 | 0.0008
| IRI Flexible C4 | 0.015 | 0.0876 | 0.0285 | 0.0285
| IRI Flexible Over PCCC1 | 40.8 | 40.8 | 40.8 | 40.8
| IRI Flexible Over PCCC2 | 0.575 | 0.575 | 0.575 | 0.575
| IRI Flexible Over PCCC3 | 0.0014 | 0.0014 | 0.0014 | 0.0014
| IRI Flexible Over PCCC4 | 0.00825 | 0.00825 | 0.00825 | 0.00825
Rutting | BR1 | 0.4 | 0.367 | 0.0627 | 0.0627 | See the equation and table on the right
| BR2 | 0.52 | 0.644 | 0.644 | 0.644 | 0.6
| BR3 | 1.36 | 1.113 | 1.235 | 1.235 | 1.25
| K1 | -2.45 | -2.45 | -2.45 | -2.45 | Same as the ones in local calibration
| K2 | 3.01 | 3.01 | 3.01 | 3.01
| K3 | 0.22 | 0.22 | 0.22 | 0.22
Transverse cracking (Thermal Fracture) | MAAT<=57 deg F | ((3 * Pow(10,-7)) * Pow(MAAT,4.0319)) * 1 + 0 | ((3 * Pow(10,-7)) * Pow(MAAT,4.0319)) * 1.75 | ((3 * Pow(10,-7)) * Pow(MAAT,4.0319)) * 1.45 | ((3 * Pow(10,-7)) * Pow(MAAT,4.0319)) * 1.45 | See the equation and table on the right
| MAAT>57 deg F | (0.13 * Pow(MAAT,2) – 11.68 * MAAT + 244.14) * 1 + 0 | (0.13 * Pow(MAAT,2) – 11.68 * MAAT + 244.14) * 1 + 0 | (0.13 * Pow(MAAT,2) – 11.68 * MAAT + 244.14) * 1 + 0 | (0.13 * Pow(MAAT,2) – 11.68 * MAAT + 244.14) * 1 + 0 | Same as the ones in local calibration
AC Fatigue | BF1:<5 in | 0.02054 | 0.02054 | 0.02054 | 0.02054
| BF1:>12 in | 0.001032 | 0.001032 | 0.001032 | 0.001032
| BF1: 5-12 in | (5.014 * Pow(hac,-3.416)) * 1 + 0 | (5.014 * Pow(hac,-3.416)) * 1 + 0 | (5.014 * Pow(hac,-3.416)) * 1 + 0 | (5.014 * Pow(hac,-3.416)) * 1 + 0
| BF2 | 1.38 | 1.38 | 1.38 | 1.38
| BF3 | 0.88 | 0.9 | 0.9 | 0.9
| K1 | 3.75 | 3.75 | 3.75 | 3.75
| K2 | 2.87 | 2.87 | 2.87 | 2.87
| K3 | 1.46 | 1.46 | 1.46 | 1.46
AC Cracking - Bottom up | C1 | 1.31 | 1.31 | 0.3 | 0.3
| C2: <5in | 2.1585 | 2.1585 | 2.1585 | 2.1585
| C2: >12in | 3.9666 | 3.9666 | 3.9666 | 3.9666
| C2: 5-12 in | (0.867 + 0.2583 * hac) * 1 + 0 | (0.867 + 0.2583 * hac) * 1 + 0 | (0.867 + 0.2583 * hac) * 1 + 0 | (0.867 + 0.2583 * hac) * 1 + 0
| C3 | 6000 | 10000 | 10000 | 10000
Reflective Fatigue | C1 | 0.38 | 50 | 60 | 60
| C2 | 1.66 | 1.66 | 1.66 | 1.66
| C3 | 2.72 | 2.72 | 5 | 5
| C4 | 105.4 | 600 | 1200 | 1200
| C5 | -7.02 | -7.02 | -5 | -5
| K1 | 0.012 | 0.012 | 0.012 | 0.012
| K2 | 0.005 | 0.005 | 0.005 | 0.005
| K3 | 1 | 1 | 1 | 1
AC Cracking - Top Down | C1 | 2.5219 | 7 | 18 | 18
| C2 | 0.8069 | 0.95 | 0.95 | 0.95
| C3 | 1 | 1 | 0.8 | 0.8
| KL1 | 64271618 | 30000000 | 64271618 | 64271618
| KL2 | 0.2855 | 0.12 | 0.4 | 0.4
| KL3 | 0.011 | 0.011 | 0.011 | 0.011
| KL4 | 0.01488 | 0.01488 | 1 | 1
| KL5 | 3.266 | 3.266 | 2.5 | 2.5
Note:
1) For the asphatl overlay, use level 1 inputs for material properties.
2) For the existing asphalt layer, use level 3 inputs for material properties and level 2 inputs for exsiting layer condition.
3) use % fatigue cracking from consultant report for existing layer condition; transverse cracking should be set zero for milling & overlay case.
IRI Model | IRI Flexible C1: This control allows you to modify the flexible pavement IRI value for C1, which is the contribution from total rutting
IRI Flexible C2: This control allows you to modify the flexible pavement IRI value for C2, which is the contribution from fatigue cracking (both top-down and bottom-up)
IRI Flexible C3: This control allows you to modify the flexible pavement IRI value for C3, which is the contribution from thermal cracking
IRI Flexible C4: This control allows you to modify the flexible pavement IRI value for C4, which is the contribution from site factors.
IRI Flexible Over PCCC1: This control allows you to modify the flexible over PCC pavement IRI value for C1
IRI Flexible Over PCCC2: This control allows you to modify the flexible over PCC pavement IRI value for C2
IRI Flexible Over PCCC3: This control allows you to modify the flexible over PCC pavement IRI value for C3
IRI Flexible Over PCCC4: This control allows you to modify the flexible over PCC pavement IRI value for C4
AC Rutting Model
where,
is total AC thickness (in)
is plastic strain (in/in)
is resilient strain (in/in)
T is layer temperature (°F)
N is number of load repetitions
Thermal Fracture
Where,
is observed amount of thermal cracking, ft/500ft
is regression coefficient determined through global calibration (400)
N[z] is standard normal distribution evaluated at [z]
is standard deviation of the logarithm of crack depth in the pavement (0.769), in.
is crack depth, in.
is thickness of asphalt layer, in
is change in the crack depth due to a cooling cycle
is change in the stress intensity factor due to a cooling cycle
A, n are fracture parameters for the asphalt mixture
E is asphalt mixture stiffness, MPa
is undamaged mixture tensile strength, MPa,
is regression coefficient determined through field calibration
is calibration parameters
AC Fatigue Model
where,
is air voids, %
is effective binder content, %
AC Bottom Up Cracking
where,
FC is fatigue alligator cracking, %
D is damage, %
AC Top Down Cracking
where,
is time to crack initiation, days
HT is annual number of days above 32°C
LT is annual number of days below 0°C
AADTT is annual average daily truck traffic (initial year)
is energy parameter, calculated by
E1, m are relaxation modulus power law function parameters
is the total asphalt thickness
is top-down cracking total lane area, %
is maximum area of top-down cracking, %
is scale parameters of the top-down cracking curve
is shape parameter of the top-down cracking curve
Reflective Cracking Model
where,
is crack length increment, in
is incremental damage ratio
are calibration factors (Local and global)
are crack length increments caused by bending, shearing and thermal loading
A, n are HMA material fracture properties
N is total number of days
are stress intensity factors caused by bending, shearing and thermal loading
D is damage ratio
is overlay thickness, in
RCR is cracks in the underlying layer reflected, %
EX_CRK is transverse cracking in underlying pavement layers, ft/mile (transverse cracking) or alligator cracking in underlaying pavement layers, % lane area (alligator cracking)

## AC over Composite & PCC
Pavement design type: AC over JPCP (Red numbers highlight the calibrated parameters)
Mix-specific calibration coefficents
Distress | Parameters | Default | Local Calibraiton (HMA Surface) | Local Calibraiton (SMA Surface) | Local Calibraiton (HPTO) | Mix-specific calibration (HMA or SMA) | The equation below show the regression model between the calibration coefficients (β_t for thermal cracking; c4 and c5 for reflective cracking) and the selected characteristics,
IRI | IRI Flexible C1 | 40 | 40 | 40 | 40 | Same as the ones in local calibration
| IRI Flexible C2 | 0.4 | 0.4 | 0.4 | 0.4
| IRI Flexible C3 | 0.008 | 0.008 | 0.008 | 0.008
| IRI Flexible C4 | 0.015 | 0.015 | 0.015 | 0.015 |  | Where, a_i is the regression model parameter; C_i is the selected characteristics related to pavement structure, material properties, traffic and climate.
| IRI Flexible Over PCCC1 | 40.8 | 144.93 | 45 | 30
| IRI Flexible Over PCCC2 | 0.575 | 4.935 | 0.4 | 0.45
| IRI Flexible Over PCCC3 | 0.0014 | 0.00014 | 0.06 | 0.018
| IRI Flexible Over PCCC4 | 0.00825 | 0.0825 | 0.007 | 0.015
Rutting | BR1 | 0.4 | 0.58 | 0.45 | 0.28
| BR2 | 0.52 | 0.6 | 0.59 | 0.52
| BR3 | 1.36 | 1.25 | 1.33 | 1.4
| K1 | -2.45 | -2.45 | -2.45 | -2.45
| K2 | 3.01 | 3.01 | 3.01 | 3.01
| K3 | 0.22 | 0.22 | 0.22 | 0.22
Reflective transverse cracking JPCP | C1 | 0.1 | 0.01 | 0.01 | 0.01
| C2 | 0.52 | 10 | 20 | 0.52
| C3 | 3.1 | 3.1 | 3.1 | 3.1
| C4 | 79.5 | 800 | 500 | 100 | See the equation and table on the right
| C5 | -2.71 | -1 | -3.6 | -2.9
| K1 | 0.012 | 0.012 | 0.012 | 0.012 | Same as the ones in local calibration
| K2 | 0.005 | 0.005 | 0.005 | 0.005
| K3 | 1 | 1 | 1 | 1
Thermal Cracking (based on results from AC over AC) | MAAT<=57 deg F | ((3 * Pow(10,-7)) * Pow(MAAT,4.0319)) * 1 + 0 | ((3 * Pow(10,-7)) * Pow(MAAT,4.0319)) * 1.75 | ((3 * Pow(10,-7)) * Pow(MAAT,4.0319)) * 1.45 | ((3 * Pow(10,-7)) * Pow(MAAT,4.0319)) * 2.15+1.1 | See the equation and table on the right
| MAAT>57 deg F | (0.13 * Pow(MAAT,2) – 11.68 * MAAT + 244.14) * 1 + 0 | (0.13 * Pow(MAAT,2) – 11.68 * MAAT + 244.14) * 1 + 0 | (0.13 * Pow(MAAT,2) – 11.68 * MAAT + 244.14) * 1 + 0 | (0.13 * Pow(MAAT,2) – 11.68 * MAAT + 244.14) * 1 + 0 | Same as the ones in local calibration
AC Cracking Bottom Up | C1 | 1.31 | 10 | 7 | 7
| C2: <5in | 2.1585 | 2.1585 | 0.68 | 0.68
| C2: >12in | 3.9666 | 3.9666 | 3.9666 | 3.9666
| C2: 5-12 in | (0.867 + 0.2583 * hac) * 1 + 0 | (0.867 + 0.2583 * hac) * 0.29 + 0 | (0.867 + 0.2583 * hac) * 0.25 + 0 | (0.867 + 0.2583 * hac) * 0.25 + 0
| C3 | 6000 | 250 | 15 | 15
AC Fatigue | BF1:<5 in | 0.02054 | 0.0001 | 0.0001 | 0.0001
| BF1:>12 in | 0.001032 | 0.001032 | 0.001032 | 0.001032
| BF1: 5-12 in | (5.014 * Pow(hac,-3.416)) * 1 + 0 | (5.014 * Pow(hac,-3.416)) * 0.8 + 0 | (5.014 * Pow(hac,-3.416)) * 1.2 + 0 | (5.014 * Pow(hac,-3.416)) * 1.2 + 0
| BF2 | 1.38 | 1.38 | 1.38 | 1.38
| BF3 | 0.88 | 0.88 | 0.9 | 0.9
| K1 | 3.75 | 3.75 | 3.75 | 3.75
| K2 | 2.87 | 0.84 | 0.84 | 0.84
| K3 | 1.46 | 3.98 | 3.98 | 3.98
Top-down | C1 | 2.5219 | 2.5219 | 2.5219 | 2.5219
| C2 | 0.8069 | 1.15 | 1.2 | 1.2
| C3 | 1 | 0.1 | 0.5 | 0.5
| KL1 | 64271618 | 80000000 | 80000000 | 80000000
| KL2 | 0.2855 | 0.23 | 0.23 | 0.23
| KL3 | 0.011 | 0.08 | 0.08 | 0.08
| KL4 | 0.01488 | 0.01488 | 0.01488 | 0.01488
| KL5 | 3.266 | 3.266 | 3.266 | 3.266
Note:
1) There are two types of AC layers on JPCP, the first one uses level 1 inputs to represent new asphalt overlay; the second one uses level 3 inputs to represent existing asphalt layer.
2) Use FWD deflections on existing pavement to backcalculate the modulus of PCC and subgrade.
In the backcalculation, the modulus of existing aspalt layer is set as 992 ksi (PG 64) or 1237 ksi (PG 76) at reference temperature considering load frequency of 1/0.03 sec = 33 Hz.
In the backcalculation, the modulus of aggregate base is set as 30.3 psi considering correcton of aggregate base modulus after backcalculation. Aggregate base ME input modulus = 30.3 x 1.32 = 40 ksi.
3) Correct bakcalculated modulus of PCC and subgrade using the following equaitons: PCC ME input modulus = Backcalculated Modulus x 0.8; Subgrade ME input modulus = Subgrade Backcalculated Modulus x 0.35.
4) Use PCC joint spacing and joint load transfer provided from consultant evaluation report.
IRI Model | IRI Flexible C1: This control allows you to modify the flexible pavement IRI value for C1, which is the contribution from total rutting
IRI Flexible C2: This control allows you to modify the flexible pavement IRI value for C2, which is the contribution from fatigue cracking (both top-down and bottom-up)
IRI Flexible C3: This control allows you to modify the flexible pavement IRI value for C3, which is the contribution from thermal cracking
IRI Flexible C4: This control allows you to modify the flexible pavement IRI value for C4, which is the contribution from site factors.
IRI Flexible Over PCCC1: This control allows you to modify the flexible over PCC pavement IRI value for C1
IRI Flexible Over PCCC2: This control allows you to modify the flexible over PCC pavement IRI value for C2
IRI Flexible Over PCCC3: This control allows you to modify the flexible over PCC pavement IRI value for C3
IRI Flexible Over PCCC4: This control allows you to modify the flexible over PCC pavement IRI value for C4
AC Rutting Model
where,
is total AC thickness (in)
is plastic strain (in/in)
is resilient strain (in/in)
T is layer temperature (°F)
N is number of load repetitions
Thermal Fracture
Where,
is observed amount of thermal cracking, ft/500ft
is regression coefficient determined through global calibration (400)
N[z] is standard normal distribution evaluated at [z]
is standard deviation of the logarithm of crack depth in the pavement (0.769), in.
is crack depth, in.
is thickness of asphalt layer, in
is change in the crack depth due to a cooling cycle
is change in the stress intensity factor due to a cooling cycle
A, n are fracture parameters for the asphalt mixture
E is asphalt mixture stiffness, MPa
is undamaged mixture tensile strength, MPa,
is regression coefficient determined through field calibration
is calibration parameters
AC Fatigue Model
where,
is air voids, %
is effective binder content, %
AC Bottom Up Cracking
where,
FC is fatigue alligator cracking, %
D is damage, %
AC Top Down Cracking
where,
is time to crack initiation, days
HT is annual number of days above 32°C
LT is annual number of days below 0°C
AADTT is annual average daily truck traffic (initial year)
is energy parameter, calculated by
E1, m are relaxation modulus power law function parameters
is the total asphalt thickness
is top-down cracking total lane area, %
is maximum area of top-down cracking, %
is scale parameters of the top-down cracking curve
is shape parameter of the top-down cracking curve
Reflective Cracking Model
where,
is crack length increment, in
is incremental damage ratio
are calibration factors (Local and global)
are crack length increments caused by bending, shearing and thermal loading
A, n are HMA material fracture properties
N is total number of days
are stress intensity factors caused by bending, shearing and thermal loading
D is damage ratio
is overlay thickness, in
RCR is cracks in the underlying layer reflected, %
EX_CRK is transverse cracking in underlying pavement layers, ft/mile (transverse cracking) or alligator cracking in underlaying pavement layers, % lane area (alligator cracking)
𝐹𝐶=(6000/(1+𝑒^((𝐶_1∗𝐶_1^′+𝐶_2∗𝐶_2^′ log_10⁡(𝐷×100) ) ) ))∗(1/60)